## Figure 1 a 0&1&0&700
a
X | Y
0.9809 | 111.1817
0.9519 | 106.7344
0.9018 | 104.9555
0.8526 | 101.3977
0.8005 | 98.7294
0.7022 | 97.8399
0.6028 | 94.2821
0.5025 | 92.5032
0.4032 | 90.7243
0.3048 | 86.277
0.2537 | 85.3875
0.2055 | 83.6086
0.1534 | 81.8297
0.1023 | 80.0508
0.0522 | 76.493
0.0232 | 72.0457
0.0059 | 66.709

## Figure 1 b 0&1&0&700
b
X | Y
0.986 | 322.8717
0.9657 | 316.6455
0.9291 | 312.1982
0.8818 | 311.3088
0.8297 | 309.5299
0.7304 | 307.751
0.6311 | 305.0826
0.5298 | 305.972
0.4266 | 302.4142
0.3312 | 299.7459
0.281 | 297.967
0.2251 | 297.0775
0.1721 | 295.2986
0.1238 | 289.9619
0.0978 | 287.2935
0.0582 | 280.1779
0.0399 | 273.9517
0.0264 | 265.0572
0.0129 | 252.6048
0.0051 | 238.3736
0.0013 | 224.1423
0.0003 | 206.3532
-0.0007 | 190.3431
-0.0007 | 172.554
0.0002 | 155.6544
0.0002 | 136.9759
0.0002 | 118.2973
0.0001 | 100.5083
-0.0008 | 84.4981
-0.0009 | 47.141

## Figure 1 c 0&1&0&700
c
X | Y
0.9787 | 616.3914
0.9488 | 608.3863
0.9034 | 604.8285
0.8543 | 603.939
0.8003 | 603.0496
0.7 | 600.3812
0.6016 | 597.7128
0.5032 | 595.9339
0.3991 | 591.4867
0.3518 | 587.0394
0.3007 | 581.7027
0.2428 | 576.3659
0.2014 | 568.3609
0.1782 | 565.6925
0.1444 | 555.9085
0.1213 | 548.7929
0.0933 | 534.5616
0.0817 | 527.446
0.0721 | 519.4409
0.0605 | 509.6569
0.0479 | 497.2046
0.045 | 490.9784
0.0412 | 485.6417
0.0344 | 478.526
0.0315 | 468.7421
0.0276 | 462.5159
0.0209 | 453.6213
0.017 | 442.9479
0.0141 | 432.2745
0.0112 | 418.9327
0.0083 | 404.7014
0.0063 | 387.8018
0.0044 | 371.7916
0.0024 | 356.6709
0.0024 | 337.9924
0.0024 | 319.3139
0.0033 | 301.5248
0.0004 | 283.7357
0.0004 | 265.0572
0.0003 | 244.5997
-0.0007 | 188.5642
0.0002 | 170.7751
-0.0008 | 151.2071
0.0002 | 131.6391
0.0002 | 114.7395
0.0001 | 94.2821
0.0001 | 75.6036