## Figure 2 SAC600_3_1 0&1&0&1400
SAC600_3_1
X | Y
0.0654 | 396.8983
0.4502 | 569.8615
0.4877 | 584.073
0.5216 | 592.1392
0.5583 | 605.2024
0.5913 | 617.0389
0.6236 | 628.1628
0.6594 | 642.6157
0.6909 | 655.3405
0.7248 | 668.9293
0.7546 | 685.9743
0.7877 | 707.8649
0.8183 | 734.3938
0.8501 | 769.6796
0.906 | 864.3567
0.9245 | 915.5888
0.9564 | 1019.2781
1.0003 | 1243.8591
0.9469 | 966.8508
0.973 | 1075.1381
0.9912 | 1185.3591
0.9783 | 1133.1492
1 | 1303.3149
1.0008 | 1364.2265
0.8809 | 816.0221
0.4183 | 560.7735
0.3829 | 553.0387
0.3484 | 541.4365
0.3073 | 529.8343
0.2928 | 524.0331
0.2784 | 518.232
0.2631 | 514.3646
0.2478 | 508.5635
0.2333 | 502.7624
0.2188 | 496.9613
0.206 | 491.1602
0.1915 | 483.4254
0.1786 | 477.6243
0.1665 | 471.8232
0.1545 | 464.0884
0.1432 | 456.3536
0.1311 | 448.6188
0.1223 | 444.7514
0.1102 | 437.0166
0.1006 | 431.2155
0.0917 | 423.4807
0.0821 | 417.6796
0.0748 | 408.011
0.0579 | 390.6077
0.0499 | 382.8729
0.0442 | 375.1381
0.0378 | 367.4033
0.0306 | 359.6685
0.0249 | 348.0663
0.0209 | 338.3978
0.0153 | 326.7956
0.0121 | 313.2597
0.0097 | 299.7238

## Figure 2 SBP10 0&1&0&1400
SBP10
X | Y
1 | 930.1105
1 | 891.4365
0.9968 | 864.3646
0.9751 | 846.9613
0.9364 | 833.4254
0.9002 | 816.0221
0.8624 | 796.6851
0.8294 | 779.2818
0.7965 | 761.8785
0.7619 | 746.4088
0.7281 | 730.9392
0.6951 | 719.337
0.6597 | 705.8011
0.6275 | 692.2652
0.5921 | 682.5967
0.5591 | 672.9282
0.527 | 661.326
0.4932 | 653.5912
0.4594 | 643.9227
0.4232 | 630.3867
0.387 | 620.7182
0.3532 | 609.116
0.3146 | 595.5801
0.3017 | 591.7127
0.2872 | 587.8453
0.2751 | 580.1105
0.2623 | 576.2431
0.2486 | 568.5083
0.2373 | 562.7072
0.2245 | 554.9724
0.2132 | 551.105
0.2019 | 545.3039
0.1915 | 537.5691
0.1794 | 529.8343
0.1681 | 524.0331
0.1585 | 518.232
0.148 | 508.5635
0.1384 | 502.7624
0.1287 | 495.0276
0.1207 | 489.2265
0.111 | 483.4254
0.1014 | 473.7569
0.0925 | 464.0884
0.0845 | 458.2873
0.0772 | 448.6188
0.0708 | 442.8177
0.0636 | 433.1492
0.0563 | 423.4807
0.0483 | 415.7459
0.0426 | 406.0773
0.037 | 398.3425
0.0314 | 388.674
0.0265 | 379.0055
0.0201 | 367.4033
0.0169 | 359.6685
0.0129 | 350
0.0097 | 338.3978
0.0064 | 326.7956
0.0048 | 313.2597
0.0032 | 293.9227
0.0024 | 280.3867
0.0016 | 264.9171
0.0008 | 249.4475
0.0008 | 233.9779
0.0008 | 216.5746
0.0004 | 201.105
0.0004 | 186.6022
0 | 172.0994
0 | 156.6298
0 | 145.0276
0 | 127.6243
0 | 108.2873
0 | 88.9503
0 | 71.547
0 | 58.011
0 | 38.674
0 | 23.2044
0 | 7.7348