## Figure 1 AC-1-OX 0&1&0&250
AC-1-OX
X | Y
0.9888 | 228.7618
0.9952 | 230.2099
0.9805 | 227.4671
0.9727 | 225.9868
0.9493 | 221.875
0.9239 | 218.75
0.8999 | 215.4605
0.8745 | 212.5
0.8505 | 209.7039
0.8205 | 206.4145
0.7991 | 204.2763
0.749 | 199.5066
0.699 | 195.0658
0.6495 | 191.2829
0.5988 | 187.5
0.5501 | 184.375
0.5007 | 181.5789
0.4506 | 178.6184
0.3999 | 176.1513
0.3511 | 173.6842
0.3017 | 171.0526
0.249 | 168.5855
0.2016 | 165.9539
0.1808 | 164.4737
0.1606 | 162.6645
0.1411 | 161.0197
0.1209 | 159.0461
0.1008 | 157.0724
0.0806 | 154.6053
0.0644 | 151.6447
0.0338 | 143.75
0.0111 | 130.7566

## Figure 1 AC-1-OXmw 0&1&0&250
AC-1-OXmw
X | Y
0.0117 | 126.8092
0.0312 | 139.8026
0.0605 | 148.3553
0.08 | 152.3026
0.1014 | 155.5921
0.1196 | 158.0592
0.1404 | 160.5263
0.1619 | 162.6645
0.1801 | 164.3092
0.2016 | 166.1184
0.249 | 170.0658
0.3017 | 173.3553
0.3492 | 176.4803
0.3992 | 180.0987
0.4499 | 183.2237
0.4993 | 186.3487
0.5501 | 190.2961
0.5995 | 193.4211
0.6502 | 197.8618
0.6996 | 202.6316
0.749 | 207.8947
0.7984 | 213.4868
0.8199 | 216.2829
0.8492 | 219.9013
0.8745 | 224.0132
0.8992 | 226.9737
0.9239 | 230.5921
0.9493 | 234.8684
0.9733 | 239.4737
0.9818 | 241.2829
0.9896 | 243.75
0.9948 | 245.3947

## Figure 1 AC-1mw 0&1&0&250
AC-1mw
X | Y
0.0108 | 89.0558
0.0317 | 93.6108
0.1211 | 99.0478
0.1413 | 99.3912
0.1609 | 100.0979
0.1812 | 100.4501
0.2014 | 100.9243
0.2504 | 101.9172
0.3007 | 102.2538
0.3509 | 103.267
0.4012 | 103.6766
0.4508 | 104.4017
0.5004 | 104.5004
0.5507 | 105.0447
0.6016 | 105.4609
0.6499 | 105.9571
0.7008 | 106.4417
0.7498 | 107.05
0.7997 | 107.6674
0.8203 | 108.3251
0.8503 | 108.68
0.8758 | 109.0186
0.9006 | 109.5853
0.9254 | 110.2162
0.9502 | 111.0807
0.9743 | 112.5027
0.9947 | 115.2825
0.1014 | 98.0263
0.0806 | 97.3684
0.0689 | 96.7105

## Figure 1 AC-2 0&1&0&250
AC-2
X | Y
0.9974 | 101.3158
0.9746 | 98.6842
0.9486 | 98.0263
0.9187 | 98.1908
0.8752 | 98.1908
0.8511 | 98.1908
0.8401 | 98.0263
0.8199 | 98.0263
0.7698 | 98.0263
0.7191 | 97.8618
0.6691 | 98.1908
0.6196 | 97.8618
0.5702 | 98.1908
0.5202 | 98.1908
0.4701 | 98.1908
0.4213 | 98.1908
0.3518 | 98.3553
0.2991 | 97.8618
0.2503 | 98.0263
0.2003 | 97.6974
0.1795 | 97.6974
0.1599 | 97.0395
0.1404 | 96.875
0.1222 | 96.875
0.1001 | 96.5461
0.0806 | 95.8882
0.0676 | 95.3947
0.0332 | 93.75
0.0117 | 90.9539

## Figure 1 AC-2mw 0&1&0&250
AC-2mw
X | Y
0.9935 | 127.6316
0.9753 | 125.1645
0.9486 | 124.0132
0.9252 | 122.6974
0.9005 | 122.2039
0.8739 | 121.7105
0.8498 | 121.0526
0.8212 | 120.5592
0.8017 | 120.0658
0.7497 | 119.5724
0.7003 | 118.9145
0.6508 | 118.0921
0.6001 | 117.2697
0.5501 | 116.4474
0.5 | 116.1184
0.4519 | 115.625
0.3999 | 114.6382
0.3511 | 114.1447
0.301 | 113.3224
0.251 | 112.3355
0.2022 | 111.0197
0.1821 | 110.5263
0.1612 | 109.8684
0.1411 | 109.0461
0.1203 | 108.3882
0.1014 | 107.5658
0.0813 | 106.4145
0.0676 | 105.4276
0.0319 | 102.3026
0.0104 | 97.3684