## Figure 4 AC1 0&1&0&400
AC1
X | Y
0.0018 | 4.936
0.0008 | 21.0538
0.0006 | 46.0536
0.0059 | 78.9519
0.0354 | 96.0765
0.064 | 101.0296
0.0806 | 103.6721
0.1009 | 105.3302
0.149 | 109.967
0.2053 | 114.6094
0.2644 | 119.2535
0.3263 | 123.8995
0.3882 | 128.5455
0.4501 | 132.8625
0.5157 | 137.5109
0.5776 | 142.1569
0.6385 | 148.447
0.6986 | 154.7365
0.7604 | 162.343
0.8177 | 169.9464
0.8758 | 181.4979
0.9321 | 197.9822
0.9837 | 221.3714
0.9991 | 266.7763

## Figure 4 D-AC 0&1&0&400
D-AC
X | Y
0.0004 | 71.3825
0.0002 | 106.9086
0.0092 | 142.7698
0.0395 | 161.8687
0.0654 | 168.4647
0.0792 | 170.1185
0.1014 | 174.0805
0.1448 | 180.359
0.202 | 185.002
0.2593 | 190.9607
0.3212 | 197.2514
0.3886 | 201.901
0.4505 | 207.8628
0.5115 | 214.1529
0.577 | 220.1171
0.638 | 226.7361
0.6952 | 234.3396
0.7562 | 243.5902
0.8134 | 254.4831
0.8752 | 267.0238
0.9324 | 286.1403
0.9766 | 310.8405
0.9975 | 355.2621

## Figure 4 W-AC 0&1&0&400
W-AC
X | Y
-0.0003 | 38.4873
0.0014 | 60.5279
0 | 128.2901
-0.001 | 150.3289
0.0007 | 171.7116
0.0005 | 195.0667
0.005 | 215.1355
0.0178 | 232.2492
0.0399 | 243.7769
0.063 | 251.0289
0.0768 | 253.0117
0.0943 | 255.3258
0.1054 | 255.6621
0.1489 | 258.6512
0.2061 | 261.9783
0.269 | 263.3355
0.3336 | 266.9964
0.3974 | 266.7094
0.4593 | 267.737
0.524 | 269.4243
0.5905 | 270.7839
0.6552 | 272.8001
0.7171 | 273.8277
0.779 | 275.5131
0.841 | 278.5144
0.9019 | 280.1993
0.9648 | 283.5301
0.9989 | 296.0525

## Figure 6 AC1 0&1&0&600
AC1
X | Y
0 | 3.9184
0.0001 | 21.0612
0.0001 | 44.5714
0.0048 | 77.8776
0.036 | 96.9796
0.0598 | 101.8776
0.08 | 103.8367
0.1001 | 106.2857
0.1496 | 111.1837
0.2064 | 115.102
0.2632 | 120
0.3245 | 122.449
0.3859 | 126.8571
0.4482 | 131.7551
0.5132 | 137.1429
0.5746 | 143.5102
0.6369 | 148.4082
0.6974 | 154.7755
0.7597 | 162.1224
0.8183 | 170.9388
0.8751 | 183.6735
0.9338 | 197.3878
0.9814 | 223.3469
0.999 | 268.4082

## Figure 6 D-AC 0&1&0&600
D-AC
X | Y
0.0011 | 69.0612
-0.0006 | 105.7959
0.0087 | 144
0.039 | 162.1224
0.0655 | 167.5102
0.0875 | 171.9184
0.1013 | 174.3673
0.1443 | 179.2653
0.2011 | 186.1224
0.2588 | 190.5306
0.3193 | 197.3878
0.3852 | 202.2857
0.4466 | 209.1429
0.5089 | 214.0408
0.5739 | 220.898
0.6362 | 226.2857
0.693 | 235.5918
0.7544 | 244.898
0.8131 | 256.6531
0.8754 | 268.4082
0.9331 | 287.0204
0.9762 | 313.4694
0.9974 | 354.6122

## Figure 6 n_AC1 0&1&0&600
n_AC1
X | Y
-0.0014 | 128.8163
0.007 | 183.1837
0.0089 | 216.9796
0.0666 | 229.7143
0.074 | 234.1224
0.0886 | 239.5102
0.1024 | 241.9592
0.15 | 250.7755
0.2068 | 260.0816
0.2682 | 266.449
0.3323 | 274.2857
0.3946 | 280.6531
0.456 | 285.0612
0.522 | 294.8571
0.5824 | 302.2041
0.7061 | 320.8163
0.7693 | 333.0612
0.8958 | 358.5306
0.9544 | 377.1429
0.9985 | 410.449

## Figure 6 n_AC2 0&1&0&600
n_AC2
X | Y
0.0253 | 178.7755
0.05 | 189.0612
0.0748 | 197.8776
0.0885 | 202.7755
0.1023 | 204.7347
0.1499 | 214.5306
0.2058 | 223.3469
0.2672 | 230.6939
0.3231 | 240.4898
0.3854 | 249.3061
0.4504 | 258.6122
0.5173 | 268.4082
0.5778 | 279.6735
0.6401 | 291.4286
0.6978 | 305.1429
0.7638 | 318.8571
0.8215 | 338.449
0.8793 | 360.9796
0.938 | 391.8367
0.9812 | 441.3061
0.9979 | 524.0816