## Figure 1 ADH 0&1&0&50
ADH
X | Y
0.9912 | 35.0278
0.901 | 34.1724
0.8014 | 34.0384
0.7021 | 33.7671
0.5995 | 33.6333
0.4999 | 33.2933
0.401 | 32.9533
0.3504 | 32.7833
0.3017 | 32.4416
0.2507 | 31.9969
0.2004 | 31.1744
0.1712 | 30.2826
0.1502 | 29.4591
0.1205 | 28.1895
0.1003 | 27.1257
0.0748 | 25.6156
0.0509 | 23.659
0.0245 | 21.1873

## Figure 1 HAS 0&1&0&50
HAS
X | Y
0.9915 | 21.9783
0.9001 | 21.6724
0.8008 | 21.3667
0.6995 | 21.3015
0.6007 | 20.9959
0.5018 | 20.8275
0.3997 | 20.6937
0.3498 | 20.4207
0.3033 | 20.2849
0.2506 | 20.012
0.1983 | 19.636
0.1789 | 19.3963
0.1501 | 18.9509
0.1196 | 18.2651
0.099 | 17.682
0.0792 | 16.9959
0.0496 | 15.6576
0.0285 | 14.4564
0.0092 | 12.7744
0.0034 | 11.7787

## Figure 1 KUA31752 0&1&0&50
KUA31752
X | Y
0.9897 | 45.2613
0.9518 | 44.6789
0.8995 | 44.4059
0.8023 | 44.1345
0.7013 | 43.8633
0.6 | 43.592
0.5004 | 43.2864
0.4526 | 42.8416
0.4019 | 42.7403
0.3513 | 42.3643
0.3002 | 42.057
0.2499 | 41.4749
0.2009 | 40.6868
0.1507 | 39.2462
0.1008 | 36.6724
0.0851 | 35.5397
0.0505 | 32.4158
0.0406 | 31.2486
0.0311 | 29.944
0.02 | 28.296
0.0146 | 27.472
0.0105 | 26.2016
0.0043 | 24.5191

## Figure 1 KUA31752HT 0&1&0&50
KUA31752HT
X | Y
0.9896 | 38.7023
0.9006 | 37.8125
0.8022 | 37.7472
0.7495 | 37.8863
0.7005 | 37.5446
0.6016 | 37.239
0.4995 | 37.1738
0.3998 | 36.6621
0.3491 | 36.5952
0.301 | 36.2877
0.2503 | 35.9461
0.2009 | 35.261
0.1716 | 34.6095
0.1506 | 34.1294
0.1209 | 32.9972
0.1008 | 32.0364
0.0752 | 30.4232
0.0509 | 28.3636
0.0356 | 26.8188
0.0158 | 24.0723
0.0043 | 21.3941

## Figure 1 PR 0&1&0&50
PR
X | Y
0.9907 | 24.2792
0.9013 | 23.5954
0.8013 | 23.3585
0.7485 | 23.6007
0.7012 | 23.2589
0.6015 | 23.228
0.501 | 23.0941
0.4009 | 22.9258
0.3482 | 22.8246
0.3017 | 22.6545
0.2502 | 22.4159
0.2003 | 21.9711
0.1711 | 21.5944
0.1493 | 21.2861
0.1213 | 20.6002
0.1002 | 20.0858
0.0751 | 19.2282
0.0496 | 18.1988
0.0352 | 17.3065
0.0158 | 15.8648
0.0055 | 14.3542

## Figure 1 PVA 0&1&0&50
PVA
X | Y
0.9894 | 10.6116
0.8975 | 10.4087
0.7983 | 10.2748
0.6986 | 9.9005
0.5993 | 9.5948
0.4997 | 9.1861
0.4012 | 8.9148
0.3485 | 8.8136
0.302 | 8.7465
0.2521 | 8.2331
0.199 | 8.0289
0.1796 | 7.6861
0.1512 | 7.5498
0.1191 | 7.2418
0.0989 | 7.1395
0.0791 | 6.9684
0.0503 | 5.9735
0.0301 | 5.5278
0.0095 | 4.1892
0.005 | 3.9147

## Figure 1 TF 0&1&0&50
TF
X | Y
0.9895 | 29.8424
0.8997 | 29.3304
0.7988 | 29.0248
0.6992 | 28.6504
0.5995 | 28.2074
0.499 | 27.8331
0.4006 | 27.4244
0.3482 | 27.2545
0.2992 | 27.0158
0.2498 | 26.7085
0.2008 | 26.195
0.1806 | 25.9897
0.1505 | 25.4756
0.1196 | 24.7212
0.1007 | 24.0007
0.0801 | 23.1772
0.05 | 21.4955
0.0302 | 19.9509
0.0104 | 17.479
0.0051 | 16.243

## Figure 1 WSC 0&1&0&50
WSC
X | Y
0.9891 | 32.0402
0.9018 | 30.6009
0.8021 | 30.4326
0.7503 | 30.6404
0.7 | 30.2644
0.6016 | 30.1304
0.5007 | 29.9622
0.4022 | 29.7595
0.3499 | 29.5896
0.3017 | 29.3509
0.2507 | 29.1123
0.2008 | 28.5989
0.1703 | 28.0848
0.1506 | 27.7077
0.1192 | 26.7816
0.0995 | 26.0611
0.076 | 24.9974
0.0488 | 23.5217
0.0335 | 22.4233
0.015 | 20.3635
0.0051 | 18.4064

## Figure 3 WSC10 0&1&0&50
WSC10
X | Y
0.9889 | 31.8038
0.8987 | 31.4873
0.7999 | 31.2025
0.7481 | 31.2975
0.7003 | 31.0127
0.5995 | 30.9177
0.5003 | 30.6962
0.3995 | 30.3797
0.3485 | 30.2532
0.2999 | 30.0316
0.2497 | 29.6835
0.1995 | 29.1456
0.1693 | 28.6392
0.1497 | 28.0696
0.1192 | 27.057
0.0992 | 26.3608
0.0739 | 25.0633
0.0486 | 23.5759
0.0343 | 22.3734
0.0156 | 20.1266
0.0042 | 18.1013

## Figure 3 WSC15 0&1&0&50
WSC15
X | Y
0.0046 | 17.7215
0.0152 | 19.8734
0.0339 | 21.8987
0.0502 | 22.9114
0.0747 | 24.3671
0.1 | 25.6329
0.1196 | 26.3291
0.1494 | 27.2152
0.1702 | 27.6899
0.2004 | 28.1013
0.2501 | 28.5443
0.3008 | 28.9241
0.3489 | 29.1139
0.4012 | 29.2405
0.4983 | 29.557
0.6011 | 29.6203
0.6999 | 29.8734
0.7489 | 30.1899
0.8003 | 29.9367
0.8991 | 30.1899
0.9889 | 31.6456

## Figure 3 WSC15_crushed 0&1&0&5
WSC15_crushed
X | Y
0.9889 | 31.0759
0.8975 | 30.2532
0.7995 | 30.1266
0.6995 | 29.9051
0.5999 | 29.9051
0.4987 | 29.6835
0.4003 | 29.3671
0.3501 | 29.1456
0.2963 | 28.9557
0.2497 | 28.6392
0.1995 | 28.038
0.1795 | 27.6899
0.1502 | 27.2152
0.1192 | 26.2342
0.0988 | 25.443
0.08 | 24.4304
0.0327 | 21.4873
0.0107 | 19.1456

## Figure 3 wsc20 0&1&0&50
wsc20
X | Y
0.9889 | 30.3481
0.8995 | 29.4304
0.8003 | 29.2405
0.7477 | 29.4304
0.6995 | 29.0823
0.6003 | 28.8924
0.5008 | 28.6709
0.4004 | 28.4177
0.3473 | 28.3544
0.3012 | 28.1013
0.2493 | 27.8481
0.1996 | 27.3101
0.1698 | 26.8354
0.1485 | 26.3291
0.12 | 25.5696
0.0992 | 24.8418
0.0747 | 23.7342
0.0498 | 22.3418
0.0352 | 21.2975
0.0152 | 19.3038
0.005 | 17.4051