## Figure 1 ACO5 0&1&0&800
ACO5
X | Y
0.9752 | 309.4215
0.949 | 306.1157
0.8985 | 301.4876
0.8499 | 280.9917
0.8033 | 274.3802
0.7489 | 260.4959
0.7042 | 255.2066
0.6505 | 245.2893
0.6077 | 241.3223
0.5508 | 234.0496
0.5079 | 230.7438
0.453 | 222.1488
0.4082 | 220.1653
0.35 | 215.5372
0.3142 | 219.5041
0.2887 | 215.5372
0.2516 | 205.6198
0.2088 | 202.9752
0.1896 | 205.6198
0.1525 | 195.0413
0.1135 | 190.4132
0.102 | 191.0744
0.0905 | 191.0744
0.0809 | 188.4298
0.072 | 185.7851
0.0624 | 185.124
0.0521 | 183.8017
0.0394 | 182.4793
0.0291 | 179.8347
0.0195 | 171.9008
0.008 | 164.6281

## Figure 1 ACOP1 0&1&0&800
ACOP1
X | Y
0.9898 | 360.3306
0.9726 | 331.2397
0.949 | 327.2727
0.9029 | 318.0165
0.8486 | 308.0992
0.7968 | 298.1818
0.7483 | 280.9917
0.7003 | 272.3967
0.6486 | 259.1736
0.6006 | 249.9174
0.5482 | 238.0165
0.506 | 232.7273
0.4479 | 223.4711
0.4044 | 219.5041
0.389 | 220.8264
0.3628 | 217.5207
0.3494 | 210.9091
0.3379 | 214.876
0.313 | 210.9091
0.3066 | 205.6198
0.288 | 206.9421
0.2484 | 197.0248
0.2069 | 192.3967
0.1896 | 194.3802
0.1474 | 184.4628

## Figure 1 ACP1 0&1&0&800
ACP1
X | Y
0.9939 | 212.2314
0.9747 | 202.9752
0.9498 | 202.314
0.9364 | 202.9752
0.9108 | 203.6364
0.8865 | 203.6364
0.8628 | 203.6364
0.8545 | 200.3306
0.836 | 202.314
0.8111 | 202.9752
0.8066 | 208.2645
0.7874 | 202.314
0.7625 | 201.6529
0.7503 | 205.6198
0.7356 | 202.314
0.7132 | 200.9917
0.7049 | 204.2975
0.6877 | 199.6694
0.6621 | 199.0083
0.6487 | 199.6694
0.6371 | 199.0083
0.6135 | 198.3471
0.6039 | 199.6694
0.5866 | 198.3471
0.5636 | 197.686
0.5508 | 194.3802
0.5374 | 197.686
0.5138 | 197.0248
0.5074 | 195.0413
0.4901 | 194.3802
0.4658 | 192.3967
0.4473 | 190.4132
0.4159 | 187.1074
0.4051 | 189.0909
0.3891 | 186.4463
0.3654 | 185.7851
0.3507 | 184.4628
0.3386 | 185.124
0.3143 | 184.4628
0.306 | 184.4628
0.2894 | 181.157
0.2504 | 179.8347
0.2069 | 178.5124
0.1896 | 177.8512
0.1493 | 174.5455
0.1123 | 171.9008
0.1008 | 170.5785
0.0899 | 169.9174
0.0797 | 169.9174
0.0681 | 169.2562
0.0598 | 167.2727
0.0515 | 166.6116
0.0407 | 165.9504
0.0292 | 161.9835
0.0196 | 157.3554
0.0093 | 151.405
0.0023 | 140.1653
0.0005 | 66.1157

## Figure 1 CAO 0&1&0&800
CAO
X | Y
0.9905 | 731.2397
0.9791 | 704.7934
0.9465 | 677.686
0.9012 | 579.8347
0.8477 | 489.2562
0.7979 | 436.3636
0.7557 | 407.2727
0.6976 | 380.1653
0.6516 | 362.9752
0.6017 | 349.7521
0.5538 | 337.1901
0.5046 | 326.6116
0.456 | 318.0165
0.4164 | 311.405
0.4068 | 308.7603
0.3902 | 307.438
0.3652 | 303.4711
0.3563 | 300.1653
0.3403 | 298.843
0.3147 | 294.2149
0.309 | 291.5702
0.2905 | 288.9256
0.2834 | 286.9421
0.2579 | 283.6364
0.2425 | 280.9917
0.2329 | 278.3471
0.2099 | 274.3802
0.1927 | 271.7355
0.1844 | 269.7521
0.1588 | 265.124
0.1428 | 262.4793
0.1345 | 261.157
0.1102 | 255.2066
0.1 | 253.8843
0.091 | 249.9174
0.0795 | 248.595
0.0699 | 244.6281
0.0597 | 243.3058
0.0501 | 239.3388
0.0399 | 235.3719
0.0297 | 230.0826
0.0188 | 221.4876
0.0093 | 210.9091
0.0067 | 199.6694
0.0029 | 185.7851