## Figure 1 150wt.% 0&1&0&600
150wt.%
X | Y
0.995 | 520.5404
0.9767 | 516.2697
0.9483 | 508.5068
0.9252 | 499.1955
0.896 | 483.2927
0.8475 | 453.8165
0.7973 | 425.5025
0.7488 | 401.8403
0.699 | 382.4412
0.6497 | 365.3678
0.5995 | 351.7824
0.5459 | 338.1957
0.5005 | 326.9378
0.4756 | 321.5018
0.4503 | 316.4533
0.4254 | 311.0173
0.4015 | 305.194
0.3748 | 299.3698
0.3648 | 297.0403
0.3391 | 290.8288
0.3103 | 283.8408
0.25 | 269.0888
0.2034 | 257.4428
0.1772 | 249.2931
0.1514 | 241.5312
0.1257 | 232.9941
0.1004 | 223.2944
0.0807 | 215.1472
0.058 | 204.2857
0.0388 | 191.4876

## Figure 1 21wt.% 0&1&0&600
21wt.%
X | Y
0.9947 | 148.8348
0.9855 | 147.2809
0.9746 | 146.1138
0.9506 | 144.5542
0.9249 | 143.3814
0.8991 | 142.2086
0.8503 | 141.0269
0.8001 | 139.8447
0.7504 | 138.275
0.7003 | 137.868
0.6497 | 137.0732
0.6004 | 136.6665
0.5502 | 135.4842
0.4996 | 134.3018
0.4499 | 133.1198
0.4002 | 130.7749
0.35 | 129.5927
0.3038 | 127.6368
0.251 | 124.9032
0.2044 | 122.1719
0.1799 | 120.9996
0.1538 | 119.0515
0.1276 | 117.1034
0.1014 | 114.7677
0.0796 | 112.4336
0.0582 | 110.0998
0.0412 | 106.9924
0.0299 | 103.8872
0.0225 | 101.5588
0.0159 | 98.843
0.0107 | 93.8022
0.0063 | 84.4982
0.0015 | 75.9692
-0.0003 | 67.0538

## Figure 1 43wt.% 0&1&0&600
43wt.%
X | Y
0.9954 | 268.2149
0.9862 | 266.2734
0.9748 | 264.7186
0.9509 | 262.7713
0.9264 | 261.5991
0.9007 | 259.6511
0.851 | 258.469
0.8013 | 256.8994
0.7511 | 255.7171
0.7009 | 254.5349
0.6512 | 253.7404
0.6006 | 252.1705
0.5509 | 250.2132
0.5012 | 249.0311
0.4759 | 247.4709
0.451 | 245.9109
0.4257 | 244.7383
0.4018 | 243.5662
0.376 | 242.0059
0.3638 | 241.2259
0.3381 | 239.278
0.3071 | 236.5528
0.2539 | 231.4934
0.2094 | 226.4374
0.1819 | 223.7136
0.1549 | 219.4395
0.1287 | 215.1658
0.1025 | 210.1169
0.0781 | 203.9059
0.0611 | 198.0853
0.0414 | 190.3258
0.0305 | 184.5076
0.0253 | 180.242
0.02 | 175.5888
0.0165 | 170.5487
0.013 | 165.5086
0.0099 | 160.4686
0.0073 | 155.0413

## Figure 1 64wt.% 0&1&0&600
64wt.%
X | Y
0.996 | 358.5252
0.9833 | 356.5823
0.9716 | 355.415
0.9484 | 353.468
0.921 | 352.2946
0.8996 | 351.5111
0.8608 | 350.3333
0.7993 | 347.2087
0.7496 | 346.0266
0.6998 | 342.519
0.6505 | 339.3991
0.6008 | 335.1163
0.5493 | 330.0575
0.5009 | 325
0.4756 | 322.277
0.4503 | 318.7789
0.4263 | 316.444
0.4006 | 313.3332
0.3762 | 309.4478
0.3496 | 306.3367
0.3408 | 304.3953
0.3081 | 299.7315
0.2523 | 289.6323
0.2051 | 280.3117
0.1794 | 273.7126
0.1528 | 267.1131
0.1266 | 259.7387
0.1009 | 251.9767
0.0856 | 244.6065
0.0607 | 232.9689
0.0406 | 220.1704
0.0306 | 212.027
0.0244 | 207.3735
0.0192 | 201.5575
0.0157 | 195.3546
0.0126 | 190.3146
0.01 | 184.8873
0.0078 | 177.9097
0.0052 | 171.3195
0.0025 | 162.0161
0.0012 | 151.9381
-0.0001 | 141.8601

## Figure 1 85wt.% 0&1&0&600
85wt.%
X | Y
0.9935 | 411.2374
0.9848 | 410.0713
0.9743 | 408.5168
0.949 | 406.569
0.9228 | 405.3961
0.8993 | 404.2242
0.8513 | 401.4924
0.802 | 396.8221
0.7518 | 389.826
0.7008 | 382.4418
0.6511 | 373.8954
0.6009 | 363.4109
0.5477 | 352.9251
0.5005 | 345.5425
0.4761 | 340.8819
0.4512 | 336.2211
0.4264 | 331.5603
0.4006 | 326.5115
0.3766 | 321.8511
0.35 | 316.0268
0.3413 | 315.2482
0.3099 | 308.2593
0.2514 | 295.8335
0.2047 | 285.7379
0.1785 | 276.813
0.1528 | 269.8263
0.1262 | 259.3509
0.1 | 250.0384
0.0834 | 241.8924
0.0602 | 229.4804
0.0402 | 215.1315
0.0305 | 205.8255
0.0253 | 200.0095
0.0205 | 194.1936