## Figure 1_1 SK4T-500stC 0&1&0&4
SK4T-500stC
X | Y
0.0095 | 80.2721
0.0334 | 91.8367
0.0674 | 99.3197
0.0783 | 100.6803
0.1049 | 102.0408
0.1247 | 103.4014
0.1437 | 104.7619
0.1621 | 104.7619
0.1839 | 105.4422
0.203 | 108.1633
0.2561 | 108.8435
0.3079 | 110.8844
0.3549 | 112.2449
0.4005 | 114.2857
0.4544 | 114.966
0.5034 | 117.6871
0.5545 | 119.0476
0.6042 | 119.0476
0.6533 | 120.4082
0.7037 | 121.7687
0.7534 | 123.1293
0.8025 | 127.2109
0.8195 | 127.2109
0.8529 | 128.5714
0.8787 | 131.9728
0.9019 | 133.3333
0.9271 | 136.7347
0.953 | 142.1769
0.9741 | 148.9796
0.9864 | 156.4626
0.9946 | 163.9456
0.9932 | 172.7891

## Figure 1_1 SK4T-600stC 0&1&0&4
SK4T-600stC
X | Y
0.0095 | 151.7007
0.032 | 170.068
0.0627 | 184.3537
0.0783 | 191.1565
0.1022 | 198.6395
0.124 | 204.0816
0.1437 | 208.1633
0.1649 | 212.2449
0.1846 | 215.6463
0.2078 | 219.0476
0.2527 | 223.1293
0.3106 | 227.8912
0.3522 | 229.2517
0.4046 | 231.9728
0.4503 | 231.9728
0.5027 | 235.3741
0.5511 | 236.7347
0.6035 | 236.0544
0.6533 | 237.415
0.7023 | 238.7755
0.7514 | 240.1361
0.7997 | 241.4966
0.8222 | 241.4966
0.8542 | 242.8571
0.8774 | 243.5374
0.906 | 246.2585
0.9278 | 245.5782
0.9523 | 248.2993
0.9741 | 253.0612
0.9877 | 256.4626

## Figure 1_1 SK4T-800stC 0&1&0&4
SK4T-800stC
X | Y
0.0109 | 178.9116
0.0313 | 199.3197
0.0613 | 219.0476
0.0804 | 227.8912
0.1035 | 236.7347
0.1233 | 241.4966
0.1451 | 246.9388
0.1662 | 251.7007
0.188 | 255.102
0.2064 | 257.8231
0.2554 | 262.585
0.3079 | 267.3469
0.3583 | 270.068
0.4046 | 271.4286
0.455 | 272.7891
0.502 | 274.8299
0.5545 | 274.8299
0.6042 | 277.551
0.6533 | 278.2313
0.7044 | 278.9116
0.7507 | 280.2721
0.8038 | 281.6327
0.8222 | 282.9932
0.8535 | 283.6735
0.8787 | 285.034
0.904 | 287.0748
0.9264 | 287.7551
0.9537 | 289.7959
0.9762 | 293.8776
0.9864 | 299.3197
0.9946 | 305.4422

## Figure 1_2 C7K4T-600stC 0&1&0&
C7K4T-600stC
X | Y
0.0088 | 115.6271
0.0328 | 127.6032
0.0695 | 134.9365
0.0828 | 136.9387
0.1028 | 139.6098
0.1241 | 140.2884
0.1434 | 142.9591
0.1621 | 144.3004
0.1834 | 144.979
0.2014 | 145.6554
0.25 | 147.6811
0.3027 | 149.045
0.3526 | 150.4071
0.4046 | 152.4349
0.4539 | 154.4611
0.5025 | 154.4934
0.5532 | 156.5204
0.6045 | 156.5545
0.6504 | 157.9139
0.7031 | 159.9422
0.751 | 160.6386
0.801 | 161.3362
0.8243 | 162.0162
0.8363 | 164.0175
0.8523 | 162.0348
0.879 | 164.0458
0.9016 | 164.7253
0.9263 | 166.0706
0.9523 | 167.4168
0.9796 | 173.415
0.9929 | 183.3906

## Figure 1_2 C7K4T-700stC 0&1&0&
C7K4T-700stC
X | Y
0.0097 | 265.1294
0.0284 | 291.7198
0.0557 | 316.3227
0.0777 | 326.9686
0.103 | 338.2811
0.125 | 346.2691
0.1477 | 352.9287
0.1677 | 356.9287
0.1897 | 360.93
0.2103 | 365.5949
0.2557 | 371.6051
0.3103 | 376.2926
0.3516 | 381.6356
0.4049 | 382.9999
0.4529 | 387.0185
0.5042 | 387.0526
0.5522 | 391.0712
0.6028 | 392.4337
0.6534 | 395.1252
0.7061 | 397.818
0.756 | 399.8445
0.8047 | 402.5347
0.8233 | 403.2115
0.8526 | 405.2243
0.8786 | 405.9061
0.9026 | 407.2509
0.9293 | 409.9264
0.9532 | 411.9357
0.9786 | 417.2681
0.9919 | 425.9149

## Figure 1_2 C7K4T-800stC 0&1&0&
C7K4T-800stC
X | Y
0.0092 | 395.3616
0.0306 | 443.8808
0.0579 | 488.4172
0.084 | 520.9927
0.0986 | 536.9493
0.1227 | 558.8921
0.1427 | 575.5167
0.164 | 591.4777
0.184 | 605.4445
0.2067 | 619.4131
0.2514 | 644.0275
0.3147 | 667.9898
0.348 | 677.3143
0.404 | 688.6472
0.4533 | 695.3244
0.5019 | 700.6724
0.5532 | 704.0287
0.6025 | 708.0482
0.6525 | 712.0681
0.7038 | 713.4311
0.7525 | 717.4501
0.8024 | 720.1411
0.8244 | 722.1491
0.8537 | 721.5041
0.8777 | 724.8423
0.9024 | 727.5165
0.9277 | 729.5267
0.953 | 732.2013
0.977 | 737.5329
0.993 | 744.8525

## Figure 1_2 C7K4T-900stC 0&1&0&
C7K4T-900stC
X | Y
0.0092 | 427.9198
0.03 | 480.4252
0.056 | 527.6186
0.084 | 562.1887
0.1007 | 582.1334
0.1214 | 604.074
0.1414 | 624.6853
0.1634 | 643.3046
0.1848 | 661.259
0.2054 | 675.8906
0.2501 | 704.4918
0.3141 | 738.4213
0.3781 | 766.3708
0.3981 | 773.6931
0.4521 | 791.6692
0.5047 | 806.9865
0.5534 | 818.3145
0.604 | 829.6439
0.654 | 839.6439
0.7053 | 848.9803
0.7566 | 857.6522
0.8053 | 866.9869
0.8253 | 870.3224
0.8559 | 874.994
0.8799 | 878.9966
0.9066 | 883.6655
0.9306 | 887.6681
0.9539 | 891.6704
0.9799 | 898.3321
0.9872 | 906.3104
0.9939 | 910.966

## Figure 1_2 C7K4T-930stC 0&1&0&
C7K4T-930stC
X | Y
0.0115 | 148.8515
0.0275 | 164.1445
0.0615 | 184.1007
0.0782 | 191.4207
0.1009 | 202.067
0.1215 | 209.3897
0.1422 | 216.7124
0.1622 | 222.0413
0.1822 | 227.3702
0.2035 | 234.6934
0.2488 | 247.3481
0.3108 | 260.0138
0.3508 | 268.0138
0.4028 | 276.6862
0.4514 | 286.0209
0.5021 | 293.3635
0.552 | 300.0412
0.602 | 306.7189
0.6546 | 311.4051
0.704 | 316.7535
0.7526 | 320.108
0.8012 | 322.7982
0.8239 | 324.1421
0.8545 | 326.8203
0.8765 | 329.4927
0.9038 | 331.5042
0.9272 | 332.8486
0.9545 | 336.189
0.9791 | 340.1921
0.9918 | 345.5161