## Figure 1 SampleA 0&1&350&700
SampleA
X | Y
0.0472 | 524.7861
0.147 | 597.5941
0.2373 | 627.4924
0.2982 | 636.2674
0.3858 | 645.4976
0.4982 | 654.958
0.5948 | 660.5959
0.694 | 665.3357
0.7942 | 667.3801
0.8961 | 673.6931
0.9633 | 678.2011

## Figure 1 SampleB 0&1&350&700
SampleB
X | Y
0.0373 | 376.5168
0.1444 | 429.1083
0.2378 | 441.9342
0.2882 | 443.518
0.3822 | 454.0975
0.4861 | 461.3096
0.5879 | 464.2529
0.6982 | 469.2199
0.7927 | 474.6326
0.8887 | 492.626
0.9696 | 503.8765