## Figure 1 UAK1-800 0&1&0&50
UAK1-800
X | Y
0.0054 | 7.8681
0.0196 | 8.4704
0.0406 | 8.7384
0.0803 | 9.0023
0.0998 | 9.1193
0.1514 | 9.2597
0.2004 | 9.3704
0.2497 | 9.4205
0.3017 | 9.4095
0.3514 | 9.52
0.4026 | 9.5091
0.5001 | 9.4885
0.6018 | 9.588
0.7008 | 9.6276
0.7994 | 9.6369
0.8988 | 9.7369
0.9909 | 10.232

## Figure 1 UAK2-800 0&1&0&50
UAK2-800
X | Y
0.9517 | 26.2814
0.9 | 26.141
0.7991 | 26.1019
0.7001 | 26.0018
0.6007 | 25.932
0.4991 | 25.8023
0.4004 | 25.6113
0.3003 | 25.4509
0.2513 | 25.4007
0.2013 | 25.2298
0.1504 | 24.9681
0.1011 | 24.6456
0.0495 | 23.6275
0.0357 | 22.8738
0.0193 | 21.7272
0.0158 | 21.3042
0.012 | 20.6088
0.0044 | 19.8538

## Figure 1 UAK3-800 0&1&0&50
UAK3-800
X | Y
0.9907 | 39.4087
0.9521 | 38.9629
0.9013 | 38.8224
0.8015 | 38.4803
0.6991 | 38.1993
0.602 | 37.8265
0.5018 | 37.3937
0.4514 | 37.1925
0.4013 | 36.961
0.352 | 36.7293
0.3019 | 36.2859
0.2522 | 35.9635
0.201 | 35.1874
0.1513 | 33.8965
0.1012 | 31.4858
0.0855 | 30.6114
0.0514 | 27.6525
0.0403 | 26.6864
0.0308 | 25.3869
0.022 | 23.9966
0.0162 | 23.12
0.012 | 22.0919

## Figure 1 UAK4-800 0&1&0&50
UAK4-800
X | Y
0.9514 | 41.3541
0.8986 | 41.1534
0.7989 | 40.9627
0.7014 | 40.711
0.6024 | 40.5201
0.5007 | 40.239
0.3998 | 39.9577
0.3004 | 39.4945
0.2522 | 39.0809
0.2002 | 38.4564
0.1505 | 37.3168
0.1012 | 34.9967
0.0802 | 33.73
0.0614 | 32.1298
0.0404 | 29.9249
0.0212 | 27.1747
0.0101 | 24.8768
0.0071 | 23.3036

## Figure 1 UAK5-800 0&1&0&50
UAK5-800
X | Y
0.99 | 43.858
0.9495 | 42.9889
0.9032 | 42.8474
0.8008 | 42.4756
0.6999 | 42.1035
0.602 | 41.7611
0.4999 | 41.359
0.4518 | 41.0665
0.4002 | 40.8353
0.3505 | 40.5129
0.2992 | 39.9184
0.2518 | 39.3232
0.2006 | 38.2142
0.1501 | 36.2575
0.0993 | 33.2114
0.0847 | 32.0946
0.0511 | 28.8027
0.0403 | 27.6246
0.0304 | 26.4161
0.0208 | 24.9048
0.0159 | 23.9979
0.0113 | 22.8184
0.004 | 20.6408

## Figure 3 UAK2-200 0&1&0&30
UAK2-200
X | Y
0.9495 | 17.2365
0.9006 | 17.096
0.8 | 17.0312
0.7002 | 16.9664
0.5996 | 16.9196
0.5028 | 16.8545
0.4 | 16.8079
0.3006 | 16.707
0.2501 | 16.6567
0.2007 | 16.5522
0.151 | 16.4657
0.1002 | 16.2713
0.0807 | 16.1647
0.0604 | 16.0221
0.0398 | 15.7534
0.0199 | 15.3047
0.0099 | 14.7292
0.0048 | 14.1353

## Figure 3 UAK2-400 0&1&0&30
UAK2-400
X | Y
0.9495 | 20.6039
0.9013 | 20.5173
0.8954 | 20.5357
0.8022 | 20.4524
0.7967 | 20.4888
0.7009 | 20.4237
0.6965 | 20.478
0.6004 | 20.3949
0.5974 | 20.4672
0.5013 | 20.33
0.4018 | 20.2472
0.3967 | 20.3016
0.3017 | 20.1643
0.2976 | 20.2187
0.2516 | 20.0239
0.2015 | 19.9735
0.1506 | 19.8151
0.1017 | 19.6385
0.0821 | 19.4779
0.0615 | 19.3173
0.0409 | 18.9947
0.0206 | 18.4019
0.0107 | 17.7003
0.0055 | 16.8904

## Figure 3 UAK2-80 0&1&0&30
UAK2-80
X | Y
0.0059 | 10.4077
0.0199 | 11.091
0.0405 | 11.4497
0.0803 | 11.7889
0.0994 | 11.8776
0.1503 | 12.054
0.1996 | 12.1765
0.2512 | 12.2268
0.3009 | 12.3133
0.351 | 12.3637
0.4015 | 12.378
0.5002 | 12.461
0.6007 | 12.5078
0.7006 | 12.5906
0.8011 | 12.6014
0.8998 | 12.7203
0.9893 | 13.7043

## Figure 3 UAK2-800 0&1&0&30
UAK2-800
X | Y
0.9503 | 26.2581
0.8976 | 26.1358
0.8004 | 26.0168
0.7006 | 25.9699
0.5993 | 25.8692
0.4983 | 25.7684
0.4007 | 25.6134
0.2998 | 25.4406
0.2512 | 25.3
0.2015 | 25.1596
0.1506 | 24.8931
0.1013 | 24.5365
0.0505 | 23.5678
0.0346 | 22.9027
0.0192 | 21.7333
0.0155 | 21.2294
0.0103 | 20.4915
0.0052 | 19.6995

## Figure 4 UAK4-200 0&1&0&45
UAK4-200
X | Y
0.9499 | 36.0408
0.8983 | 35.8861
0.8015 | 35.6574
0.6992 | 35.4566
0.6007 | 35.2281
0.4993 | 34.9729
0.4 | 34.7174
0.3497 | 34.481
0.3015 | 34.1628
0.2516 | 33.7905
0.2008 | 33.0379
0.1497 | 31.6876
0.1006 | 29.4673
0.0506 | 25.9972
0.0405 | 24.9934
0.0304 | 24.0168
0.0195 | 22.7414
0.0098 | 21.1397
0.0043 | 19.8091

## Figure 4 UAK4-400 0&1&0&45
UAK4-400
X | Y
0.9889 | 39.1051
0.9491 | 38.4322
0.8992 | 38.2501
0.799 | 37.9675
0.7001 | 37.7935
0.6 | 37.5381
0.501 | 37.3096
0.4009 | 36.8912
0.351 | 36.6819
0.3007 | 36.4184
0.2512 | 35.9916
0.2013 | 35.3204
0.1514 | 33.9971
0.1011 | 31.8042
0.0502 | 28.144
0.0414 | 27.0856
0.0309 | 25.946
0.0208 | 24.589
0.0103 | 22.8244
0.0052 | 21.3578

## Figure 4 UAK4-800 0&1&0&45
UAK4-800
X | Y
0.9513 | 41.5025
0.8985 | 41.2937
0.7983 | 41.0111
0.7023 | 40.8366
0.6009 | 40.6357
0.5007 | 40.326
0.4005 | 40.0706
0.3012 | 39.5433
0.2521 | 39.2795
0.2014 | 38.6085
0.1498 | 37.4212
0.1016 | 35.1737
0.081 | 33.8998
0.0596 | 32.1099
0.0407 | 30.1564
0.0192 | 27.198
0.0091 | 25.0529
0.0053 | 23.5317

## Figure 5 UAK2-800d-without_wash
UAK2-800d-without_washing
X | Y
0.9921 | 0.0555
0.9009 | 0.0773
0.8007 | 0.0626
0.702 | 0.0294
0.6021 | 0.0331
0.5023 | 0.0183
0.4028 | 0.0036
0.3536 | 0.0054
0.3044 | 0.0072
0.2969 | 0.0075
0.2523 | 0.046
0.2462 | 0.0278
0.2023 | 0.011
0.1528 | 0.0312
0.1036 | 0.033
0.0826 | 0.0338
0.0432 | 0.0352
0.0225 | 0.0176
0.0105 | 0.018

## Figure 5 UAK2-800d_washed_H2O
UAK2-800d_washed_H2O
X | Y
0.9894 | 23.5363
0.9001 | 22.8214
0.8025 | 22.604
0.6996 | 22.5341
0.6016 | 22.3719
0.5022 | 22.2835
0.3993 | 22.2137
0.3498 | 22.105
0.3002 | 21.9963
0.2495 | 21.8693
0.2003 | 21.6685
0.1508 | 21.5046
0.1012 | 21.1749
0.0802 | 20.9363
0.0404 | 20.109
0.0201 | 18.968
0.0047 | 16.9612

## Figure 5 UAK2-800d_washed_HCL_H
UAK2-800d_washed_HCL_H2O
X | Y
0.9891 | 25.4332
0.8986 | 24.5525
0.8006 | 24.2247
0.6996 | 24.1363
0.6002 | 24.14
0.5007 | 24.0331
0.4004 | 23.9263
0.3516 | 23.7624
0.3002 | 23.6906
0.2488 | 23.6372
0.2022 | 23.5285
0.1512 | 23.2725
0.0998 | 22.9061
0.0806 | 22.7595
0.0397 | 21.9507
0.0205 | 20.8832
0.0066 | 19.0605