## Figure 3_1 AC-Gly 0&1&60&360
AC-Gly
X | Y
0.0805 | 286.3708
0.0735 | 284.0209
0.0673 | 280.8877
0.0593 | 277.7546
0.0522 | 274.2298
0.046 | 269.53
0.0425 | 266.0052
0.0389 | 262.8721
0.0327 | 258.9556
0.0292 | 254.2559
0.0257 | 251.5144
0.0221 | 247.5979
0.0186 | 242.1149
0.0159 | 237.8068
0.0142 | 234.6736
0.0106 | 229.9739
0.0097 | 227.2324
0.0071 | 222.5326
0.0062 | 217.0496
0.0053 | 211.1749
0.0035 | 207.2585
0.0009 | 201.3838
0.0009 | 196.2924
0 | 190.8094
0 | 186.893
-0.0009 | 181.4099
-0.0027 | 175.9269
0.0885 | 289.8956
0.0982 | 291.4621
0.1088 | 294.2037
0.1336 | 299.6867
0.1504 | 302.4282
0.1619 | 303.9948
0.1858 | 306.3446
0.2212 | 309.4778
0.2593 | 311.436
0.3106 | 313.3943
0.3531 | 314.5692
0.4035 | 316.1358
0.4558 | 316.9191
0.5062 | 318.094
0.5584 | 318.8773
0.6088 | 319.6606
0.6602 | 320.0522
0.7115 | 320.4439
0.7602 | 321.2272
0.8088 | 321.6188
0.8584 | 322.4021
0.9053 | 323.1854
0.9549 | 325.1436
0.9779 | 327.4935
0.9965 | 330.6266

## Figure 3_1 AC-KG 0&1&60&360
AC-KG
X | Y
0.9982 | 220.1828
0.9752 | 218.6162
0.9522 | 217.8329
0.9088 | 215.8747
0.8602 | 215.483
0.8115 | 215.483
0.7628 | 215.0914
0.7124 | 214.3081
0.6619 | 213.9164
0.6115 | 213.9164
0.5619 | 213.9164
0.5115 | 213.5248
0.4602 | 213.5248
0.4097 | 213.1332
0.3584 | 212.7415
0.3053 | 212.3499
0.2584 | 211.5666
0.2257 | 211.1749
0.1876 | 210
0.1681 | 208.4334
0.1496 | 208.0418
0.1327 | 207.2585
0.1106 | 205.6919
0.0903 | 204.1253
0.0717 | 199.8172
0.0575 | 197.0757
0.0469 | 193.1593
0.0416 | 191.201
0.0327 | 187.6762
0.0274 | 183.7598
0.0212 | 179.8433
0.0177 | 175.5352
0.0159 | 171.6188
0.0133 | 166.5274
0.0115 | 161.0444

## Figure 3_1 AC-LiG 0&1&60&360
AC-LiG
X | Y
0.9611 | 284.4125
0.8796 | 281.671
0.7832 | 280.4961
0.6823 | 279.3211
0.5779 | 278.1462
0.4735 | 276.5796
0.3708 | 273.8381
0.2876 | 271.8799
0.2133 | 268.7467
0.1496 | 263.6554
0.1097 | 257.389
0.0796 | 249.5561
0.0593 | 240.9399
0.0442 | 233.107
0.0327 | 224.0992
0.023 | 215.0914
0.008 | 186.893
0.0035 | 167.7023
0.0018 | 146.9452
0.0018 | 126.188
0.0009 | 105.4308
0 | 84.6736

## Figure 3_1 AC-NaG 0&1&60&360
AC-NaG
X | Y
0.9504 | 225.2742
0.9743 | 226.0574
0.9947 | 228.4073
0.9022 | 223.9034
0.8535 | 222.7285
0.8058 | 221.7493
0.758 | 220.7702
0.7088 | 219.7911
0.6597 | 219.3995
0.6097 | 218.6162
0.5597 | 218.0287
0.5097 | 217.4413
0.4593 | 217.4413
0.4088 | 216.658
0.3575 | 216.0705
0.3062 | 215.2872
0.2584 | 214.6997
0.2257 | 213.9164
0.1885 | 212.7415
0.1681 | 212.154
0.1509 | 211.1749
0.1332 | 210.3916
0.1124 | 208.8251
0.0867 | 206.4752
0.0743 | 204.9086
0.0668 | 204.1253
0.0553 | 201.7755
0.0451 | 199.4256
0.0389 | 196.6841
0.0336 | 195.1175
0.0274 | 191.201
0.023 | 187.6762
0.0177 | 182.1932
0.0142 | 177.8851
0.0115 | 172.0104
0.0088 | 166.9191
0.0053 | 161.8277
0.0035 | 155.1697
0.0018 | 148.9034
0.0009 | 142.6371
-0.0009 | 135.5875
0 | 128.1462
0 | 120.705
0 | 115.2219
-0.0009 | 107.389
-0.0009 | 99.5561
0 | 92.8982
0 | 85.4569
0.0027 | 78.0157

## Figure 3_1 RAC 0&1&60&360
RAC
X | Y
0.0214 | 259.8425
0.0278 | 267.0427
0.0358 | 275.1398
0.0462 | 282.9464
0.0598 | 290.8439
0.0766 | 298.0496
0.0941 | 303.7409
0.1117 | 307.7923
0.1293 | 310.9434
0.1469 | 313.4514
0.1645 | 315.2842
0.1821 | 316.8276
0.1996 | 318.1137
0.2172 | 319.1748
0.2348 | 320.2681
0.2524 | 321.0397
0.27 | 321.8436
0.2876 | 322.6153
0.3051 | 323.2905
0.3227 | 323.9015
0.3403 | 324.5445
0.3579 | 325.0269
0.3755 | 325.5413
0.393 | 326.1201
0.4106 | 326.4416
0.4282 | 326.9239
0.4458 | 327.3741
0.4634 | 327.6635
0.481 | 328.0493
0.4985 | 328.3709
0.5161 | 328.8532
0.5337 | 329.0783
0.5513 | 329.3033
0.5689 | 329.7857
0.5865 | 329.8178
0.604 | 330.3001
0.6216 | 330.493
0.6392 | 330.7824
0.6568 | 330.9754
0.6744 | 331.2004
0.6919 | 331.4898
0.7095 | 331.7149
0.7271 | 331.9078
0.7447 | 332.0043
0.7623 | 332.4223
0.7799 | 332.6152
0.7974 | 332.6474
0.815 | 333.1297
0.8326 | 333.3226
0.8502 | 333.5477
0.8678 | 334.03
0.8854 | 334.1908
0.9029 | 334.7374
0.9205 | 335.284
0.9381 | 335.8306
0.9557 | 336.9882
0.9733 | 338.6923

## Figure 3_2 AC-ME1 0&1&0&360
AC-ME1
X | Y
0.9914 | 113.8989
0.971 | 110.5436
0.9515 | 109.5078
0.9073 | 108.2079
0.8582 | 107.1645
0.81 | 106.6367
0.7598 | 106.1084
0.7092 | 106.0953
0.6589 | 105.3093
0.6087 | 104.781
0.5597 | 104.5106
0.5095 | 103.7246
0.4585 | 103.4538
0.4078 | 102.9253
0.3568 | 102.3968
0.3066 | 101.0954
0.258 | 100.5675
0.2253 | 99.7859
0.1886 | 98.7457
0.1671 | 97.9671
0.152 | 97.1901
0.1384 | 96.4135
0.1121 | 94.3452
0.091 | 92.2782
0.073 | 89.6966
0.0579 | 86.8581
0.0519 | 85.568
0.0411 | 81.9575
0.0316 | 79.1204
0.0256 | 76.7996
0.0208 | 73.1907
0.0156 | 70.6124
0.0112 | 67.0035
0.006 | 62.6214
0.0044 | 56.9517
0.0016 | 49.9932
0.0008 | 42.0044
-0.0004 | 34.5309
-0.0012 | 23.7075

## Figure 3_2 AC-MM1 0&1&0&360
AC-MM1
X | Y
0.9903 | 202.5457
0.9703 | 198.9328
0.9544 | 197.3826
0.9062 | 195.5663
0.8579 | 195.0384
0.8093 | 194.2528
0.7595 | 193.7246
0.7089 | 193.1962
0.6586 | 192.9255
0.608 | 192.6548
0.559 | 192.1268
0.5076 | 191.8558
0.457 | 191.0697
0.4063 | 190.2836
0.3549 | 189.4972
0.3031 | 188.7108
0.2569 | 187.6681
0.2302 | 187.1458
0.1827 | 184.8143
0.1632 | 183.7785
0.1465 | 182.2281
0.1317 | 180.9358
0.1066 | 177.837
0.0998 | 176.8044
0.0875 | 174.2243
0.0735 | 170.8707
0.0636 | 168.2912
0.0564 | 165.7124
0.0468 | 161.8445
0.04 | 159.2658
0.0344 | 156.172
0.0305 | 153.594
0.0253 | 149.9849
0.0209 | 147.1492
0.0133 | 138.901
0.0093 | 134.2614
0.0041 | 125.2408
0.0029 | 115.1903
0.0005 | 105.655
0.0005 | 97.9242
-0.0011 | 88.6467

## Figure 3_2 AC-MW1 0&1&0&360
AC-MW1
X | Y
0.9926 | 144.0495
0.9711 | 139.6632
0.9503 | 138.8847
0.9065 | 137.3273
0.8591 | 136.542
0.8096 | 136.2715
0.7606 | 135.4858
0.7108 | 135.2153
0.661 | 135.2024
0.61 | 134.6739
0.5605 | 134.4035
0.5103 | 133.6174
0.4593 | 133.6043
0.4087 | 133.3336
0.3585 | 132.5475
0.3074 | 132.2767
0.258 | 131.4909
0.2265 | 130.7097
0.1887 | 129.9268
0.1687 | 129.1486
0.1516 | 128.6288
0.1345 | 128.109
0.1145 | 126.3
0.0922 | 124.4904
0.0743 | 122.4242
0.0583 | 119.5854
0.0472 | 116.7479
0.04 | 114.4268
0.0308 | 111.0744
0.0248 | 107.9805
0.0192 | 104.8867
0.0157 | 101.2781
0.0113 | 96.1231
0.0069 | 89.9372
0.0041 | 82.9788
0.0021 | 77.5666
0.0001 | 71.1238
-0.0015 | 63.3925

## Figure 3_2 RAC 0&1&0&360
RAC
X | Y
0.0059 | 231.5881
0.0116 | 243.9792
0.0181 | 255.5388
0.0263 | 267.23
0.0393 | 278.6862
0.0563 | 289.6132
0.0742 | 297.7847
0.0921 | 303.5682
0.11 | 307.919
0.1279 | 311.0279
0.1457 | 313.6116
0.1636 | 315.5743
0.1815 | 317.1072
0.1994 | 318.3536
0.2173 | 319.4567
0.2351 | 320.512
0.253 | 321.3763
0.2709 | 322.145
0.2888 | 323.0571
0.3066 | 323.4915
0.3245 | 324.2125
0.3424 | 324.6947
0.3603 | 325.368
0.3781 | 325.9457
0.396 | 326.4279
0.4139 | 326.9579
0.4318 | 327.249
0.4497 | 327.6357
0.4675 | 328.2612
0.4854 | 328.5524
0.5033 | 328.7002
0.5212 | 329.3257
0.539 | 329.6169
0.5569 | 329.6215
0.5748 | 330.0559
0.5927 | 330.5859
0.6105 | 330.686
0.6284 | 330.6906
0.6463 | 331.0296
0.6642 | 331.5118
0.682 | 331.7552
0.6999 | 331.8553
0.7178 | 332.2897
0.7357 | 332.2943
0.7536 | 332.5377
0.7714 | 332.8289
0.7893 | 332.9768
0.8072 | 333.3635
0.8251 | 333.7979
0.8429 | 333.8981
0.8608 | 334.0937
0.8787 | 334.6714
0.8966 | 334.9626
0.9144 | 335.397
0.9323 | 336.0225
0.9502 | 336.9345
0.9681 | 338.5152
0.9794 | 339.8873

## Figure 3_3 AC-MM2.5 0&1&-2&10
AC-MM2.5
X | Y
0.9881 | 9.4506
0.9741 | 6.2103
0.9548 | 5.0468
0.9107 | 4.029
0.8626 | 3.5688
0.8128 | 3.246
0.7635 | 3.0039
0.7133 | 2.77
0.6643 | 2.5684
0.6142 | 2.3829
0.564 | 2.2459
0.515 | 2.1332
0.4652 | 2.0528
0.4146 | 1.9966
0.3657 | 1.9566
0.3151 | 1.9086
0.2661 | 1.9009
0.2353 | 1.8769
0.1958 | 1.853
0.1761 | 1.845
0.1448 | 1.8049
0.1197 | 1.7889
0.0839 | 1.7003
0.0543 | 1.5551
0.0313 | 1.4179
0.007 | 0.9656

## Figure 3_3 AC-MM5 0&1&-2&10
AC-MM5
X | Y
0.9889 | 6.7354
0.9712 | 2.9457
0.9523 | 1.6367
0.9091 | 0.4573
0.8618 | 0.0375
0.8124 | -0.1803
0.7626 | -0.2526
0.7133 | -0.2926
0.6627 | -0.2841
0.6146 | -0.2514
0.5644 | -0.2025
0.5142 | -0.1537
0.4652 | -0.0644
0.4138 | 0.0007
0.3645 | 0.0819
0.3143 | 0.1631
0.2633 | 0.2524
0.2345 | 0.3011
0.1942 | 0.3823
0.1736 | 0.4228
0.1444 | 0.4554
0.1193 | 0.4718
0.0991 | 0.5042
0.0852 | 0.5286
0.0703 | 0.5368
0.0531 | 0.5289
0.0337 | 0.5048
0.0103 | 0.4565

## Figure 3_3 AC-MM7 0&1&-2&10
AC-MM7
X | Y
0.9963 | 1.8707
0.979 | -0.1008
0.9613 | -0.6179
0.9136 | -1.0215
0.8647 | -1.11
0.8149 | -1.1015
0.7655 | -1.0527
0.7149 | -1.0199
0.6656 | -0.9468
0.6162 | -0.8494
0.5668 | -0.7197
0.5154 | -0.6223
0.4652 | -0.5573
0.4163 | -0.4599
0.3661 | -0.3787
0.3163 | -0.2652
0.2657 | -0.1597
0.2357 | -0.0787
0.195 | -0.0137
0.1765 | 0.043
0.146 | 0.0998
0.1205 | 0.1404
0.0852 | 0.173
0.0564 | 0.2056
0.0358 | 0.1896
0.0128 | 0.1656