## Figure 1 Default Dataset 0&1&0
Default Dataset
X | Y
0.9965 | 855.9201
0.9033 | 830.2425
0.8902 | 830.2425
0.8053 | 815.9772
0.7056 | 803.1384
0.6042 | 776.0342
0.4923 | 763.1954
0.4016 | 748.9301
0.3084 | 728.9586
0.2929 | 727.5321
0.2577 | 713.2668
0.2046 | 700.428
0.1907 | 697.5749
0.1514 | 680.4565
0.1114 | 664.7646
0.1024 | 659.0585
0.0893 | 650.4993
0.0795 | 643.3666
0.0697 | 633.3809
0.0549 | 624.8217
0.0443 | 607.7033
0.0345 | 590.5849
0.0246 | 570.6134
0.0131 | 524.9643
0.0082 | 500.7133
0.0057 | 470.7561
0.004 | 452.2111
0.0032 | 430.8131
0.0039 | 398.0029
0.0031 | 373.7518
0.0038 | 353.7803
0.0038 | 332.3823
0.0038 | 303.8516
0.0037 | 272.4679
0.002 | 243.9372
0.0028 | 222.5392
0.002 | 201.1412
0.0019 | 172.6106