## Figure 1 CF-0.5-400 0&1&200&80
CF-0.5-400
X | Y
0.2304 | 361.2822
0.3013 | 368.9305
0.3246 | 371.9899
0.3499 | 372.7547
0.3907 | 375.0492
0.4519 | 378.555
0.4723 | 378.7845
0.4903 | 380.5311
0.5113 | 380.6161
0.5604 | 382.1662
0.5904 | 383.144
0.6071 | 383.5905
0.6517 | 384.2273
0.7009 | 385.757
0.714 | 385.757
0.751 | 386.6498
0.7705 | 386.8402
0.7914 | 387.2866
0.8108 | 387.7331
0.8415 | 387.7331
0.8715 | 388.8163
0.9113 | 389.2627
0.9348 | 389.3477
0.9582 | 389.8996
0.9755 | 391.0714
0.9902 | 391.0714
0.171 | 349.5536
0.1307 | 339.7321
0.1194 | 335.7143
0.1092 | 332.5893
0.099 | 328.5714
0.0899 | 322.7679
0.0802 | 317.8571
0.0706 | 312.9464
0.0598 | 307.1429
0.0507 | 299.5536
0.0098 | 248.2143

## Figure 1 CF-1.0-400 0&1&200&80
CF-1.0-400
X | Y
0.1887 | 408.2432
0.2101 | 419.1294
0.2296 | 429.5821
0.249 | 439.8309
0.2685 | 449.009
0.2894 | 458.5456
0.1694 | 396.4286
0.1501 | 384.8214
0.1388 | 377.6786
0.1274 | 370.9821
0.1177 | 363.8393
0.1064 | 354.9107
0.0962 | 347.3214
0.0865 | 339.2857
0.0752 | 332.1429
0.0667 | 323.6607
0.057 | 315.1786
0.049 | 306.6964
0.0388 | 295.5357
0.0286 | 281.25
0.0184 | 265.1786
0.0138 | 253.5714
0.0092 | 237.5
0.3101 | 466.0714
0.3305 | 473.2143
0.351 | 479.9107
0.3708 | 486.1607
0.3907 | 490.625
0.4105 | 495.0893
0.4304 | 499.5536
0.4502 | 503.125
0.4706 | 505.8036
0.4905 | 508.0357
0.5109 | 511.1607
0.5313 | 513.8393
0.5511 | 515.1786
0.571 | 516.9643
0.592 | 518.75
0.6112 | 520.9821
0.6311 | 522.3214
0.6509 | 523.6607
0.6708 | 525
0.6912 | 526.7857
0.7116 | 528.125
0.732 | 529.4643
0.732 | 529.4643
0.7507 | 530.3571
0.7706 | 531.25
0.7915 | 532.5893
0.8119 | 532.5893
0.8318 | 534.375
0.8522 | 535.7143
0.872 | 537.0536
0.8908 | 537.9464
0.9117 | 538.8393
0.9333 | 539.7321
0.9526 | 540.625
0.9718 | 542.4107
0.9837 | 542.8571
0.9939 | 543.75

## Figure 1 CF-1.5-400 0&1&200&80
CF-1.5-400
X | Y
0.1413 | 386.6328
0.1703 | 408.1783
0.1894 | 421.664
0.2306 | 449.5176
0.2507 | 462.5466
0.2903 | 489.4079
0.3311 | 515.4832
0.3507 | 528.986
0.3901 | 553.6925
0.4511 | 589.2904
0.4716 | 599.8099
0.5112 | 619.4891
0.552 | 638.7865
0.5917 | 655.7249
0.6118 | 663.1509
0.6511 | 678.8092
0.6712 | 684.5788
0.7114 | 698.9733
0.7516 | 712.2109
0.7917 | 724.4183
0.8116 | 731.1742
0.8516 | 743.9165
0.8724 | 749.5011
0.9116 | 760.7143
0.9326 | 766.5179
0.9587 | 775.8929
0.9728 | 776.3393
0.9836 | 780.3571
0.9927 | 782.5893
0.1507 | 394.1964
0.1314 | 379.4643
0.1212 | 372.3214
0.1109 | 364.2857
0.1013 | 356.25
0.0905 | 347.7679
0.0809 | 338.8393
0.0706 | 329.4643
0.0598 | 319.1964
0.049 | 308.0357
0.0292 | 283.0357
0.0092 | 237.9464