## Figure 2_1 FW400-KOH500 0&1&0&
FW400-KOH500
X | Y
0.9855 | 186.4554
0.9755 | 180.5014
0.9655 | 173.6072
0.9566 | 168.5933
0.9444 | 165.4596
0.9321 | 162.0125
0.9188 | 157.9387
0.9066 | 155.1184
0.8921 | 153.8649
0.8765 | 151.9847
0.8615 | 150.7312
0.8415 | 149.4777
0.8209 | 148.5376
0.7987 | 146.9708
0.7697 | 146.344
0.7392 | 144.4638
0.6997 | 143.837
0.6496 | 142.5836
0.5996 | 141.3301
0.5489 | 140.7033
0.4994 | 140.39
0.4505 | 140.0766
0.3999 | 139.4499
0.3493 | 137.883
0.3009 | 137.5696
0.2492 | 136.3162
0.1997 | 135.6894
0.1802 | 134.4359
0.1591 | 133.4958
0.1413 | 133.4958
0.119 | 131.929
0.1001 | 130.9889
0.079 | 129.422
0.0634 | 128.1685
0.0306 | 124.4081
0.0139 | 119.0808
0.0067 | 112.8134

## Figure 2_1 FW400-KOH600 0&1&0&
FW400-KOH600
X | Y
-0.0006 | 8.7744
-0.0011 | 18.1755
-0.0011 | 28.8301
-0.0011 | 39.1713
-0.0011 | 49.8259
-0.0011 | 58.9136
-0.0017 | 68.9415
-0.0011 | 79.9095
-0.0011 | 89.3106
0 | 99.0251
0.0006 | 108.1128
-0.0006 | 119.3942
-0.0006 | 130.0487
-0.0011 | 140.39
-0.0006 | 149.1643
0 | 159.5056
0.0017 | 168.2799
0.0056 | 176.4276
0.0117 | 183.6351
0.0306 | 193.663
0.0623 | 200.5571
0.0806 | 203.3774
0.1001 | 204.6309
0.1212 | 206.5111
0.1429 | 206.5111
0.1613 | 208.3914
0.1808 | 208.7047
0.1997 | 208.7047
0.2486 | 210.585
0.2998 | 211.8384
0.3498 | 211.8384
0.3993 | 213.7187
0.4499 | 213.7187
0.5 | 214.3454
0.5501 | 215.2855
0.599 | 215.2855
0.6496 | 215.5989
0.698 | 216.539
0.7397 | 218.1058
0.7686 | 218.1058
0.7998 | 219.3593
0.8209 | 221.5529
0.8404 | 222.493
0.8604 | 223.1198
0.8765 | 224.6866
0.8915 | 226.8802
0.9077 | 230.3273
0.9221 | 233.461
0.9344 | 237.2214
0.9472 | 241.2953
0.9588 | 246.9359
0.97 | 251.3231
0.98 | 255.0836

## Figure 2_1 FW400-KOH700 0&1&0&
FW400-KOH700
X | Y
0.99 | 381.6852
0.9822 | 374.7911
0.9727 | 368.5237
0.9644 | 362.5696
0.9555 | 355.6755
0.9455 | 350.3482
0.9366 | 344.7075
0.9249 | 339.6936
0.9155 | 336.5599
0.9043 | 333.4262
0.891 | 330.9192
0.8765 | 328.7256
0.861 | 326.8454
0.8415 | 324.6518
0.8204 | 322.4582
0.7998 | 321.5181
0.7709 | 319.9513
0.7403 | 318.3844
0.7002 | 317.4443
0.6507 | 315.5641
0.6007 | 314.9373
0.5495 | 313.3705
0.4994 | 312.4304
0.4499 | 311.4903
0.3993 | 310.5501
0.3526 | 309.61
0.3014 | 307.1031
0.2497 | 304.9095
0.2013 | 301.4624
0.1819 | 299.5822
0.1624 | 297.7019
0.1424 | 294.2549
0.1212 | 290.4944
0.1001 | 285.7939
0.0784 | 278.8997
0.0651 | 273.2591
0.0295 | 251.6365
0.0117 | 232.2075
0.0083 | 224.6866
0.0044 | 216.539
0.0033 | 208.7047
0.0011 | 199.9304
0.0011 | 191.156
0.0006 | 181.4415
0 | 171.1003
0 | 161.3858
-0.0011 | 151.0446
-0.0011 | 141.0167
-0.0017 | 131.6156
-0.0028 | 121.9011
-0.0022 | 110.9331
-0.0022 | 100.9053
-0.0017 | 90.8774
-0.0017 | 80.5362
-0.0022 | 71.1351
-0.0011 | 60.4805
-0.0017 | 50.4526
-0.0017 | 40.4248
-0.0011 | 30.0836
-0.0017 | 20.3691
-0.0017 | 10.0279

## Figure 2_1 FW400-KOH800 0&1&0&
FW400-KOH800
X | Y
-0.0011 | 10.0279
-0.0011 | 20.3691
-0.0011 | 30.3969
-0.0011 | 40.7382
-0.0017 | 50.1393
-0.0017 | 60.4805
-0.0017 | 70.8217
-0.0017 | 80.5362
-0.0017 | 90.2507
-0.0017 | 99.6518
0.0011 | 109.3663
0.0044 | 117.2006
0.0072 | 124.0947
0.0117 | 130.3621
0.0306 | 145.7173
0.064 | 161.6992
0.0773 | 167.6532
0.0984 | 174.8607
0.1185 | 180.8148
0.139 | 185.8287
0.1585 | 190.2159
0.1796 | 194.2897
0.2013 | 197.7368
0.2503 | 204.0042
0.3042 | 209.3315
0.3537 | 212.7786
0.3999 | 215.2855
0.4494 | 217.4791
0.5006 | 220.2994
0.5501 | 222.1797
0.6001 | 224.3733
0.6502 | 227.1936
0.6991 | 230.3273
0.7397 | 233.461
0.7703 | 236.2813
0.8003 | 240.3552
0.8204 | 243.4889
0.8393 | 247.876
0.8604 | 252.89
0.8749 | 258.2173
0.8904 | 264.4847
0.9038 | 271.6922
0.9143 | 278.273
0.9232 | 286.734
0.9321 | 295.5084
0.9399 | 302.7159
0.9472 | 309.61
0.9533 | 316.8175
0.96 | 323.3983
0.9666 | 329.039
0.9727 | 335.3064
0.9794 | 340.6337

## Figure 2_2 FW400-KOH6001 0&1&0
FW400-KOH6001
X | Y
0.0162 | 79.5805
0.0318 | 82.3102
0.0647 | 85.946
0.0798 | 86.549
0.0998 | 87.7583
0.1181 | 88.3603
0.1397 | 88.9614
0.1607 | 88.955
0.1818 | 89.5563
0.199 | 89.8548
0.2492 | 90.1434
0.2999 | 90.7357
0.3501 | 91.9357
0.3997 | 91.9206
0.4493 | 92.2094
0.4989 | 93.7134
0.5491 | 93.6981
0.5998 | 94.2904
0.6505 | 94.8826
0.6996 | 95.1715
0.7389 | 96.9825
0.7702 | 97.5806
0.7983 | 98.1797
0.8188 | 99.085
0.8398 | 99.6862
0.8598 | 101.5031
0.8759 | 102.4096
0.8921 | 104.2276
0.9072 | 105.1345
0.918 | 106.6503
0.9283 | 108.4701
0.9364 | 110.5944
0.9455 | 113.0221
0.9558 | 116.361
0.9649 | 120.6117
0.9741 | 124.2548
0.9822 | 128.202

## Figure 2_2 FW400-KOH6002 0&1&0
FW400-KOH6002
X | Y
0.9827 | 255.1983
0.9725 | 250.6442
0.9622 | 246.3938
0.9493 | 241.5366
0.9342 | 237.2877
0.9169 | 233.6471
0.9018 | 231.2212
0.8883 | 227.5794
0.8732 | 224.8497
0.8603 | 223.6383
0.843 | 222.4283
0.8225 | 220.6116
0.7999 | 219.4032
0.7691 | 218.5011
0.7395 | 218.2063
0.7006 | 217.0028
0.6489 | 216.4109
0.5992 | 215.8183
0.5507 | 214.6178
0.4995 | 214.0257
0.4498 | 213.4332
0.4002 | 212.5368
0.3511 | 211.6402
0.301 | 211.0478
0.2487 | 210.1523
0.2012 | 208.3438
0.1802 | 208.3502
0.1607 | 207.7484
0.1219 | 205.9373
0.0992 | 204.7289
0.0814 | 202.6076
0.0615 | 200.4869
0.0307 | 194.7237
0.0108 | 183.4884
0.0049 | 177.11
0.0011 | 167.9966
0.0011 | 159.4896
-0.0011 | 150.0719
0 | 140.3493
0 | 130.9309
-0.0011 | 120.2976
-0.0005 | 111.7905
-0.0011 | 100.2455
-0.0016 | 90.8273
-0.0011 | 79.8896
-0.0005 | 69.5596
-0.0005 | 60.445
0 | 49.2035
-0.0005 | 39.4815
-0.0005 | 30.063
-0.0005 | 19.1255
-0.0011 | 10.0111

## Figure 2_2 FW400-KOH6003 0&1&0
FW400-KOH6003
X | Y
0.9887 | 314.4413
0.9822 | 308.0631
0.9763 | 301.077
0.9709 | 294.0908
0.9622 | 287.4094
0.9552 | 280.4237
0.9471 | 274.6536
0.938 | 268.58
0.9277 | 263.4182
0.9159 | 257.6492
0.904 | 254.3108
0.8916 | 249.7573
0.8759 | 245.5086
0.8592 | 243.0831
0.8414 | 239.7465
0.822 | 237.018
0.8004 | 234.8978
0.7713 | 231.8685
0.7406 | 229.1434
0.7001 | 226.4214
0.6494 | 224.0062
0.5992 | 221.8947
0.5502 | 220.3905
0.5 | 218.8867
0.4498 | 217.079
0.3986 | 215.5755
0.3506 | 214.3748
0.3004 | 213.1747
0.2487 | 211.3675
0.2006 | 208.9516
0.1818 | 207.4382
0.1607 | 205.6217
0.1424 | 203.5005
0.1197 | 200.773
0.1003 | 197.7407
0.0787 | 194.4053
0.0636 | 189.8526
0.0291 | 175.5835
0.0113 | 161.6133
0.0065 | 154.6269
0.0038 | 147.6399
0.0016 | 139.4374
0.0005 | 130.3231
0 | 120.2973
0 | 111.1827
-0.0005 | 100.853
0 | 91.1306
0 | 81.4084
-0.0005 | 70.7749
0 | 60.4448
-0.0005 | 50.419
-0.0011 | 39.7854
-0.0011 | 30.367
-0.0005 | 20.6446
-0.0005 | 9.7071