## Figure 2 ACF 0&1&0&1000
ACF
X | Y
1 | 803.5439
0.9503 | 803.5439
0.9051 | 799.6918
0.856 | 801.2327
0.8057 | 802.0031
0.7547 | 802.7735
0.705 | 803.5439
0.6546 | 802.7735
0.6043 | 801.2327
0.5539 | 801.2327
0.5036 | 798.9214
0.45 | 796.6102
0.3996 | 790.4468
0.3518 | 782.7427
0.2995 | 771.1864
0.2511 | 751.926
0.1982 | 724.1911
0.1504 | 686.4407
0.0988 | 633.282
0.0813 | 612.4807
0.0607 | 583.9753
0.0426 | 551.6179
0.0194 | 500
0.009 | 459.168
0.0071 | 447.6117
0.0045 | 432.2034
0.0026 | 410.6317
0.0013 | 359.0139
-0.0006 | 344.376
-0.0013 | 325.886
-0.0006 | 297.3806
0 | 9.245

## Figure 2 ACF-Py1023-60 0&1&0&1
ACF-Py1023-60
X | Y
0.9968 | 482.2804
0.9522 | 479.1988
0.9019 | 474.5763
0.8489 | 470.7242
0.8025 | 464.5609
0.7515 | 462.2496
0.7024 | 458.3975
0.6514 | 454.5455
0.6023 | 449.1525
0.5526 | 446.8413
0.4984 | 440.678
0.4506 | 435.2851
0.3996 | 429.1217
0.3538 | 422.9584
0.3008 | 412.1726
0.2524 | 399.8459
0.2014 | 379.8151
0.1498 | 355.9322
0.1007 | 325.1156
0.0801 | 309.7072
0.0581 | 291.9877
0.0381 | 271.9569
0.0207 | 251.926
0.0129 | 234.2065
0.0065 | 215.7165
0.0013 | 197.2265
-0.0006 | 170.2619
-0.0006 | 153.3128
-0.0006 | 128.6595
-0.0006 | 96.302
-0.0006 | 59.322

## Figure 2 ACF-Py1273-60 0&1&0&1
ACF-Py1273-60
X | Y
1 | 479.9692
0.9542 | 480.7396
0.9006 | 481.51
0.8541 | 480.7396
0.8044 | 479.9692
0.754 | 479.9692
0.705 | 479.9692
0.654 | 480.7396
0.6043 | 479.9692
0.5552 | 480.7396
0.5036 | 479.1988
0.4526 | 479.1988
0.4022 | 476.8875
0.3518 | 474.5763
0.2989 | 469.9538
0.2544 | 463.02
0.2014 | 451.4638
0.1511 | 437.5963
0.0968 | 412.943
0.082 | 403.698
0.06 | 389.0601
0.04 | 371.3405
0.0181 | 343.6055
0.0123 | 333.5901
0.0071 | 322.0339
0.0045 | 312.0185
0.0013 | 296.6102
0.0006 | 271.1864
-0.0006 | 248.074