## Figure 2 CA1 0&1&0&200
CA1
X | Y
0.0095 | 60.9756
0.0285 | 73.2932
0.0634 | 84.137
0.0893 | 89.3208
0.1128 | 93.3388
0.141 | 96.2001
0.1573 | 98.3813
0.1782 | 100.7346
0.1976 | 102.9199
0.2177 | 104.2755
0.2466 | 105.3106
0.2675 | 107.83
0.3169 | 110.7196
0.3473 | 111.0922
0.3674 | 113.2784
0.4176 | 115.5045
0.4487 | 117.3732
0.4673 | 117.8963
0.5171 | 120.4541
0.5669 | 122.8458
0.6166 | 126.2342
0.6657 | 129.7877
0.7154 | 134.3389
0.7553 | 138.877
0.7865 | 143.0712
0.8161 | 147.9279
0.837 | 151.6101
0.8564 | 155.9548
0.8761 | 160.3
0.9054 | 166.319
0.9225 | 169.1656
0.9426 | 172.0163
0.9525 | 174.1889
0.9616 | 174.8654
0.9719 | 175.5435
0.9821 | 176.3877
0.9996 | 178.5704

## Figure 2 PFA2 0&1&0&200
PFA2
X | Y
0.9297 | 159.7068
0.829 | 159.7391
0.7291 | 159.6063
0.6273 | 159.471
0.5255 | 159.1695
0.4286 | 158.7086
0.386 | 158.4859
0.1125 | 154.4679
0.0498 | 149.7334
0.0103 | 145.5281

## Figure 2 PFA2-2 0&1&0&200
PFA2-2
X | Y
0.0114 | 94.699
0.0258 | 98.2066
0.0346 | 99.7132
0.0418 | 100.8856
0.0532 | 102.2296
0.065 | 103.0759
0.0775 | 104.2553
0.0885 | 105.1005
0.1007 | 105.9472
0.1398 | 106.9959
0.1687 | 108.031
0.1983 | 108.9009
0.2276 | 109.6043
0.2819 | 110.6731
0.3324 | 111.2386
0.3818 | 111.3043
0.432 | 112.3676
0.4825 | 112.6009
0.5323 | 112.9992
0.5821 | 113.3976
0.6322 | 113.4642
0.6824 | 113.8631
0.7321 | 114.0954
0.7819 | 114.4937
0.8324 | 114.727
0.8815 | 114.7921
0.9316 | 115.191
0.981 | 115.755

## Figure 2 PFA5 0&1&0&200
PFA5
X | Y
0.0038 | 144.3567
0.1884 | 171.5124
0.2648 | 174.2717
0.3169 | 175.3375
0.3693 | 176.57
0.4214 | 177.6358
0.4715 | 179.0314
0.5224 | 179.7635
0.571 | 180.6587
0.6201 | 181.8866
0.6683 | 183.1135
0.7154 | 184.6712
0.7614 | 186.7256
0.8066 | 188.9452
0.8518 | 191.1647
0.8982 | 194.2163
0.9548 | 196.6172

## Figure 2 Takeda5A 0&1&0&200
Takeda5A
X | Y
0.9742 | 138.6695
0.8423 | 138.4943
0.704 | 137.4799
0.5129 | 137.0599
0.2169 | 134.0087
0.1075 | 130.8733
0.0616 | 126.3271
0.0129 | 122.2758
0.0019 | 113.2911
0.0008 | 91.6949
0.0011 | 77.0774
-0.0011 | 42.1907
-0.0011 | 31.0611
-0.0004 | 15.2814
-0.0011 | 11.1275
-0.0004 | 5.8129
-0.0015 | 1.1603