## Figure 5 250 0-1-0-280
250
X | Y
0.14 | 96.2098
0.16 | 97.548
0.18 | 98.6691
0.2 | 99.5613
0.22 | 100.3069
0.24 | 100.9908
0.26 | 101.6956
0.28 | 102.4388
0.3 | 103.1785
0.32 | 103.8721
0.34 | 104.4731
0.36 | 104.9746
0.38 | 105.3979
0.4 | 105.7602
0.42 | 106.0812
0.44 | 106.3722
0.46 | 106.6374
0.48 | 106.8837
0.5 | 107.1179
0.52 | 107.3453
0.54 | 107.5698
0.56 | 107.7953
0.58 | 108.0243
0.6 | 108.2573
0.62 | 108.4923
0.64 | 108.7266
0.66 | 108.959
0.68 | 109.1825
0.7 | 109.3839
0.72 | 109.5521
0.74 | 109.6755
0.76 | 109.7578
0.78 | 109.8149
0.8 | 109.8623
0.82 | 109.9157
0.84 | 109.9814
0.86 | 110.0565
0.88 | 110.1379
0.9 | 110.2447
0.92 | 110.3501
0.94 | 110.3948
0.1113 | 95.6098
0.0914 | 94.0921
0.0641 | 91.0569
0.0431 | 88.7805
0.0305 | 86.5041
0.0179 | 83.0894
0.0116 | 79.2954
0 | 59.9458
0.9821 | 110.4065
0.9643 | 110.4065

## Figure 5 300 0-1-0-280
300
X | Y
0.0011 | 67.0953
-0.0003 | 0.6261
0.0006 | 46.4809
0.0004 | 31.8252
0.0004 | 22.6852
0.0004 | 13.5451
0.0115 | 86.4495
0.0257 | 97.3373
0.0486 | 101.7138
0.0739 | 106.1949
0.0992 | 109.2638
0.1245 | 111.0327
0.1498 | 112.6316
0.1751 | 114.5316
0.2005 | 116.2275
0.2258 | 117.1379
0.2511 | 118.1674
0.2764 | 119.173
0.3009 | 120.0949
0.327 | 120.8689
0.3523 | 121.7026
0.3787 | 122.348
0.4029 | 122.6719
0.4282 | 123.4217
0.4535 | 124.0453
0.4788 | 124.5999
0.5041 | 125.2545
0.5294 | 125.5389
0.5547 | 125.798
0.58 | 126.3672
0.6053 | 126.4922
0.6306 | 127.2241
0.6564 | 126.9638
0.6819 | 128.2102
0.7066 | 127.7358
0.7303 | 128.285
0.7572 | 127.787
0.7825 | 128.6522
0.8078 | 128.6522
0.8331 | 129.0211
0.8584 | 128.9478
0.8837 | 129.3841
0.909 | 129.0687
0.9343 | 129.909
0.9591 | 129.6741
0.9849 | 130.5266
0.9999 | 130.6516

## Figure 5 350 0-1-0-280
350
X | Y
-0.0008 | 70.9396
-0.001 | 49.8081
-0.0004 | 40.4261
0.0023 | 83.8899
0.0164 | 101.164
0.0083 | 90.3149
0.0404 | 109.6915
0.066 | 117.1885
0.0913 | 122.2711
0.1166 | 125.7245
0.1419 | 129.3576
0.1672 | 132.2225
0.1925 | 134.7535
0.2178 | 137.2031
0.2432 | 139.1987
0.2685 | 140.7377
0.2946 | 141.955
0.3191 | 143.7868
0.3444 | 145.474
0.3697 | 146.5574
0.3951 | 147.2698
0.4203 | 148.5984
0.4456 | 148.0288
0.4709 | 150.6989
0.4962 | 150.1991
0.5209 | 151.5403
0.5468 | 151.2226
0.5721 | 153.3112
0.5974 | 152.3484
0.6227 | 153.9658
0.6486 | 153.2742
0.6733 | 154.2633
0.6986 | 154.1348
0.7239 | 154.6084
0.7493 | 154.2811
0.7746 | 154.6263
0.7999 | 154.4835
0.8252 | 154.6263
0.8505 | 154.3645
0.8758 | 154.6263
0.9011 | 154.4299
0.9264 | 154.6263
0.9517 | 154.8488
0.977 | 155.1083
0.996 | 155.2154

## Figure 5 450 0-1-0-280
450
X | Y
0.0004 | 90.1607
0.0005 | 79.6545
-0.0001 | 56.8258
0.0031 | 108.551
0.0072 | 119.2453
0.018 | 129.4809
0.035 | 138.8722
0.0542 | 148.2719
0.0771 | 157.1468
0.1005 | 163.2962
0.1261 | 170.5796
0.1514 | 176.5859
0.1767 | 181.3531
0.202 | 185.7011
0.2273 | 190.3295
0.2526 | 193.6492
0.2779 | 197.8212
0.3033 | 201.0121
0.3286 | 205.1499
0.3539 | 207.859
0.3792 | 211.7776
0.4045 | 214.4516
0.4298 | 217.0176
0.4551 | 218.4564
0.4804 | 220.9985
0.5057 | 223.1318
0.531 | 225.5149
0.5563 | 227.3537
0.5816 | 229.3917
0.6069 | 232.2447
0.6322 | 232.9129
0.6575 | 234.844
0.6828 | 236.0986
0.7081 | 237.206
0.7334 | 239.15
0.7587 | 239.4332
0.784 | 239.9997
0.8094 | 240.5043
0.8347 | 241.0191
0.86 | 241.579
0.8853 | 241.8444
0.9106 | 242.3609
0.9359 | 242.5959
0.9612 | 242.551
0.9857 | 242.4835
0.0011 | 63.3604
0 | 98.2656