## Figure 1 500 0-1-0-1000
500
X | Y
0.0123 | 124.6939
0.0319 | 128.938
0.0514 | 132.9823
0.071 | 133.9978
0.0906 | 136.9055
0.1102 | 138.2894
0.1298 | 138.2854
0.1494 | 139.137
0.169 | 136.6152
0.1886 | 139.696
0.2082 | 141.1412
0.2278 | 139.1446
0.2474 | 141.5435
0.267 | 142.3493
0.2866 | 142.0203
0.3062 | 141.7446
0.3258 | 141.3623
0.3454 | 142.725
0.365 | 143.8478
0.3846 | 143.6201
0.4042 | 146.248
0.4238 | 143.7399
0.4434 | 144.695
0.463 | 145.7527
0.4826 | 144.1915
0.5022 | 146.7182
0.5218 | 145.5421
0.5413 | 145.9217
0.5609 | 146.3653
0.5805 | 144.8908
0.6001 | 146.7116
0.6197 | 147.0033
0.6393 | 146.1948
0.6589 | 146.8994
0.6785 | 145.8299
0.6981 | 146.38
0.7177 | 147.1166
0.7373 | 146.2015
0.7569 | 146.8902
0.7765 | 145.73
0.7961 | 146.1549
0.8157 | 147.5895
0.8353 | 147.4283
0.8549 | 149.012
0.8745 | 148.0277
0.8941 | 148.3807
0.9137 | 148.707
0.9333 | 148.719
0.9529 | 147.1326
0.9725 | 149.9258
0.9921 | 153.0199

## Figure 1 600 0-1-0-1000
600
X | Y
0.0116 | 182.6743
0.0349 | 184.1773
0.0582 | 185.8703
0.0815 | 189.2163
0.1047 | 189.712
0.128 | 192.1324
0.15 | 193.9856
0.1968 | 194.35
0.2199 | 193.2201
0.2431 | 195.7438
0.2664 | 195.1717
0.2897 | 193.6977
0.3129 | 196.6543
0.3362 | 197.0401
0.3595 | 198.2761
0.3827 | 197.1387
0.406 | 198.107
0.4293 | 196.9635
0.4526 | 198.1547
0.4758 | 197.3492
0.4991 | 200.2901
0.5224 | 199.6418
0.5456 | 199.6978
0.5689 | 199.8345
0.5922 | 198.6913
0.6154 | 200.1664
0.6387 | 201.1556
0.662 | 199.7557
0.6853 | 200.2043
0.7085 | 202.535
0.7318 | 198.9389
0.7551 | 203.4501
0.7783 | 198.3421
0.8016 | 203.0283
0.8249 | 198.3913
0.8481 | 201.6417
0.8714 | 200.4594
0.8947 | 201.3028
0.918 | 202.236
0.9412 | 203.4047
0.9643 | 205.655
0.9774 | 206.0191

## Figure 1 700 0-1-0-1000
700
X | Y
0.0106 | 249.2478
0.0319 | 276.8261
0.0514 | 285.4959
0.071 | 291.0364
0.0906 | 301.9959
0.1102 | 303.0748
0.1298 | 306.9122
0.1494 | 311.7512
0.169 | 312.1415
0.1886 | 317.0871
0.2082 | 318.6734
0.2278 | 318.9758
0.2474 | 323.8894
0.267 | 321.8449
0.2866 | 325.0376
0.3062 | 325.902
0.3258 | 326.905
0.3454 | 328.2596
0.365 | 329.0974
0.3846 | 330.8798
0.4042 | 331.3538
0.4238 | 329.7088
0.4434 | 333.0934
0.463 | 333.5529
0.4826 | 333.6768
0.5022 | 334.1789
0.5218 | 335.6028
0.5413 | 335.6734
0.5609 | 335.9038
0.5805 | 336.9335
0.6001 | 335.1127
0.6197 | 336.9681
0.6393 | 337.1186
0.6589 | 338.3081
0.6785 | 336.434
0.6981 | 336.1849
0.7177 | 338.8396
0.7373 | 337.1786
0.7569 | 337.4943
0.7765 | 337.5329
0.7961 | 339.8465
0.8157 | 340.5911
0.8353 | 339.423
0.8549 | 340.6364
0.8745 | 340.0703
0.8941 | 340.5006
0.9137 | 341.8339
0.9333 | 342.36
0.9529 | 345.4675
0.9728 | 347.706
0.9914 | 348.8879

## Figure 1 800 0-1-0-1000
800
X | Y
0.0056 | 401.1265
0.0136 | 455.1412
0.0309 | 488.2066
0.0497 | 519.6838
0.0698 | 549.0935
0.0894 | 579.2604
0.109 | 596.269
0.1286 | 618.8262
0.1482 | 634.9858
0.1678 | 650.7291
0.1874 | 669.0803
0.206 | 676.1944
0.2266 | 694.4961
0.2462 | 708.8705
0.2658 | 718.0799
0.2854 | 731.8218
0.305 | 740.2651
0.3246 | 751.7507
0.3442 | 762.786
0.3638 | 772.0045
0.3834 | 784.5157
0.4024 | 792.034
0.4225 | 806.7462
0.4421 | 811.0446
0.4617 | 815.7476
0.4813 | 824.5719
0.5009 | 831.947
0.5205 | 837.6491
0.5401 | 847.3232
0.5597 | 853.9204
0.5793 | 861.6765
0.5989 | 867.5561
0.6185 | 873.9119
0.6381 | 882.2034
0.6577 | 888.465
0.6773 | 894.5827
0.6969 | 904.8508
0.7165 | 909.7751
0.7361 | 919.4412
0.7557 | 924.1843
0.7753 | 927.8352
0.7951 | 933.0083
0.8145 | 936.0481
0.8341 | 940.9751
0.8537 | 946.4614
0.8733 | 953.8685
0.8929 | 953.2724
0.9124 | 962.7398
0.932 | 966.0094
0.9516 | 971.13
0.9712 | 978.1489
0.9914 | 982.0731

## Figure 1 900 0-1-0-1000
900
X | Y
0.0123 | 311.3791
0.0305 | 344.4745
0.0514 | 374.2887
0.071 | 394.8498
0.0906 | 419.8015
0.1102 | 434.561
0.1298 | 452.1113
0.1494 | 465.4983
0.169 | 479.1325
0.1886 | 494.1582
0.2082 | 503.979
0.2278 | 514.0546
0.2474 | 524.3649
0.267 | 531.9489
0.2866 | 542.7042
0.3062 | 548.7131
0.3258 | 556.5091
0.3454 | 564.1091
0.365 | 569.7302
0.3846 | 578.0475
0.4042 | 583.8224
0.4238 | 589.5458
0.4434 | 592.8371
0.463 | 599.7727
0.4826 | 602.715
0.5022 | 606.4032
0.5218 | 610.84
0.5413 | 617.3972
0.5609 | 620.9416
0.5805 | 627.2351
0.6001 | 630.4332
0.6197 | 635.5946
0.6393 | 643.9713
0.6589 | 648.3575
0.6785 | 653.6547
0.6981 | 659.8577
0.7177 | 662.5069
0.7373 | 671.8214
0.7569 | 675.9252
0.7765 | 680.9081
0.7961 | 691.7211
0.8157 | 696.1164
0.8353 | 701.5708
0.8549 | 707.6752
0.8745 | 714.4856
0.8941 | 723.8933
0.9137 | 733.9056
0.9333 | 748.2446
0.9529 | 762.3724
0.9725 | 790.5528
0.989 | 801.1719