## Figure 1 PAC-0.2K2CO3-750-0.5
PAC-0.2K2CO3-750-0.5
X | Y
0.0158 | 67.355
0.0294 | 72.6058
0.0528 | 74.8667
0.0731 | 76.1997
0.1001 | 77.7566
0.1242 | 78.4139
0.1492 | 79.4565
0.1733 | 79.809
0.1974 | 80.4061
0.2224 | 80.8432
0.2455 | 81.5365
0.2715 | 81.8775
0.2951 | 82.3942
0.3136 | 82.4031
0.3417 | 83.343
0.3647 | 83.2218
0.3859 | 83.5496
0.4086 | 84.037
0.4295 | 84.2676
0.4524 | 84.7639
0.4751 | 84.8631
0.499 | 85.4481
0.5231 | 85.6803
0.5472 | 86.0449
0.5722 | 86.498
0.5963 | 86.8626
0.6213 | 87.3158
0.645 | 87.636
0.6679 | 88.1323
0.6891 | 88.363
0.712 | 88.6388
0.7334 | 89.077
0.7556 | 89.4152
0.7768 | 89.8611
0.7998 | 90.5464
0.8227 | 91.3389
0.8472 | 92.2417
0.8689 | 93.6067
0.8943 | 94.083
0.9139 | 95.7578
0.9364 | 96.0213
0.9589 | 98.4862
0.9833 | 102.4173
0.9961 | 105.9963

## Figure 1 PAC-0.2KOH-750-0.5 0-
PAC-0.2KOH-750-0.5
X | Y
0.0292 | 52.958
0.0619 | 55.2123
0.0946 | 56.4935
0.1266 | 57.7
0.1601 | 57.8898
0.1928 | 58.5508
0.2256 | 59.2613
0.2583 | 59.426
0.291 | 59.6403
0.3238 | 60.6734
0.3565 | 60.2675
0.3892 | 60.1097
0.422 | 61.2172
0.4547 | 61.1586
0.4874 | 61.497
0.5202 | 62.4275
0.5529 | 61.9008
0.5856 | 62.264
0.6184 | 63.7139
0.6511 | 62.9755
0.6838 | 64.4784
0.7166 | 64.7884
0.7493 | 64.7797
0.782 | 65.0387
0.8148 | 64.5086
0.8465 | 65.3262
0.8794 | 65.5784
0.913 | 66.9877
0.9457 | 68.3185
0.9784 | 72.2545
0.9989 | 76.2838
0.0196 | 48.93
0.0035 | 33.4383
-0.0002 | 24.243
-0.0002 | 17.4688

## Figure 1 PAC-0.5KOH-750-0.5 0-
PAC-0.5KOH-750-0.5
X | Y
-0.0027 | 152.4986
-0.0034 | 138.925
-0.0032 | 114.1505
-0.0034 | 98.6034
-0.0027 | 82.3551
-0.0035 | 66.3946
-0.0025 | 51.0444
-0.003 | 35.5212
-0.0021 | 18.096
-0.0036 | 7.8277
-0.002 | 167.3578
-0.0018 | 128.3494
0.0102 | 179.8233
0.0274 | 191.9454
0.0542 | 196.2613
0.0807 | 198.6357
0.1073 | 200.8778
0.1339 | 202.6923
0.1605 | 203.4177
0.1871 | 204.4077
0.2146 | 204.9134
0.2403 | 204.9933
0.2694 | 206.0935
0.2935 | 206.7189
0.3201 | 207.2
0.3467 | 207.2282
0.3733 | 208.4065
0.3986 | 208.3105
0.4265 | 208.2083
0.4521 | 209.0823
0.4797 | 209.6591
0.5061 | 208.7715
0.5329 | 209.2187
0.5601 | 209.1586
0.586 | 209.507
0.6136 | 209.5959
0.6392 | 209.8687
0.6675 | 210.6541
0.6924 | 211.1246
0.7231 | 211.3445
0.7484 | 211.7759
0.7763 | 212.6731
0.8029 | 212.9507
0.8295 | 214.3031
0.8555 | 214.0652
0.8825 | 214.8602
0.9099 | 216.0765
0.9359 | 217.341
0.9625 | 220.962
0.9848 | 226.6389
0.9972 | 234.9468

## Figure 1 PAC-1.5K2CO3-750-0.5
PAC-1.5K2CO3-750-0.5
X | Y
-0.0015 | 177.5408
-0.0023 | 99.5585
-0.0011 | 194.512
0.0233 | 227.8638
0.0122 | 210.6798
0.0172 | 217.2324
0.054 | 233.9498
0.0847 | 238.5431
0.1158 | 240.39
0.146 | 242.225
0.176 | 243.68
0.2074 | 244.5837
0.2381 | 245.8953
0.2686 | 246.8156
0.2995 | 247.063
0.3301 | 247.9512
0.3608 | 248.363
0.3918 | 249.1153
0.4231 | 249.8109
0.4523 | 251.1011
0.4871 | 250.9194
0.5116 | 250.2621
0.5527 | 250.9795
0.5837 | 251.193
0.6153 | 251.662
0.6447 | 252.348
0.6742 | 252.6066
0.7061 | 253.019
0.7373 | 253.5925
0.7685 | 254.2881
0.7986 | 255.2706
0.8293 | 256.3024
0.8599 | 256.5441
0.8917 | 257.6181
0.9214 | 259.6173
0.9521 | 262.6816
0.9827 | 271.2405
0.9925 | 276.3362
0.9676 | 266.1629
0.9377 | 261.3097
-0.002 | 145.6937
-0.0008 | 159.7266
-0.0019 | 131.6615
-0.0006 | 115.2105
-0.0026 | 8.7579
-0.0027 | 16.9837
-0.0039 | 25.6928
-0.0027 | 32.9514
-0.0003 | 39.2429
-0.0028 | 48.4353
-0.0016 | 56.1778
-0.0029 | 65.3707
-0.0017 | 73.1132
-0.0017 | 80.3713
-0.003 | 88.1126

## Figure 1 PAC-750-0.5h 0-1-0-30
PAC-750-0.5h
X | Y
0.0048 | 6.1132
0.0268 | 22.0719
0.0586 | 24.7509
0.0865 | 26.4515
0.1166 | 26.9112
0.1434 | 27.5377
0.1745 | 27.7513
0.2044 | 28.3612
0.2325 | 28.483
0.2634 | 29.0393
0.2915 | 29.1973
0.3178 | 29.21
0.3537 | 30.0213
0.3818 | 30.1071
0.4127 | 30.3747
0.4408 | 31.089
0.4732 | 31.0385
0.5032 | 31.417
0.5315 | 31.8276
0.562 | 32.3957
0.5902 | 32.683
0.6202 | 33.2599
0.6452 | 33.3823
0.6737 | 34.146
0.6983 | 33.7609
0.7395 | 34.9718
0.7704 | 34.9867
0.7957 | 35.3165
0.8232 | 36.2032
0.8498 | 36.8777
0.8821 | 38.6857
0.911 | 39.5916
0.9397 | 40.7397
0.9683 | 42.9653
0.9918 | 47.0473