## Figure 1 AC-1-OX 0-1-0-250
AC-1-OX
X | Y
0.0129 | 131.7714
0.0329 | 144.0732
0.0232 | 136.996
0.0547 | 149.8822
0.0743 | 154.1589
0.0967 | 157.0869
0.1194 | 159.5575
0.144 | 161.7038
0.1696 | 161.7991
0.1942 | 163.6968
0.2225 | 167.0953
0.245 | 167.4298
0.2686 | 169.6812
0.2916 | 170.6121
0.3147 | 171.8361
0.3377 | 173.3359
0.3607 | 173.9737
0.3838 | 175.6976
0.4068 | 176.5079
0.4298 | 178.3582
0.4529 | 178.8903
0.4759 | 180.1453
0.4991 | 181.0107
0.522 | 182.6277
0.545 | 184.093
0.568 | 185.317
0.5911 | 187.0064
0.6141 | 188.2476
0.6371 | 190.2818
0.6602 | 191.6351
0.6832 | 193.7469
0.7063 | 195.3846
0.7293 | 197.5912
0.752 | 199.1335
0.7754 | 201.8665
0.7984 | 204.211
0.8214 | 206.4252
0.8448 | 208.9985
0.8675 | 211.6582
0.8905 | 214.2613
0.9136 | 217.1541
0.9366 | 220.2433
0.9596 | 223.6448
0.9816 | 227.1171
1.0004 | 230.0454

## Figure 1 AC-1-OXmw 0-1-0-250
AC-1-OXmw
X | Y
0.0111 | 127.5405
0.0289 | 137.171
0.0365 | 142.9801
0.0644 | 149.5666
0.0923 | 154.7594
0.1206 | 158.435
0.149 | 161.6016
0.1773 | 163.9568
0.2057 | 166.6408
0.234 | 169.2568
0.2624 | 171.7631
0.2907 | 173.4114
0.3191 | 175.2066
0.3474 | 177.0128
0.3758 | 179.4619
0.4041 | 180.9402
0.4325 | 181.6261
0.4609 | 183.7938
0.4892 | 186.4822
0.5175 | 187.9237
0.5459 | 189.7046
0.5742 | 192.3785
0.6026 | 193.9658
0.6309 | 196.9727
0.6593 | 199.093
0.6876 | 201.777
0.716 | 204.3763
0.7443 | 207.3722
0.7727 | 211.0215
0.801 | 214.5195
0.8294 | 217.7891
0.8577 | 221.0087
0.8861 | 224.5323
0.9144 | 229.1338
0.9428 | 233.426
0.9724 | 238.6703
0.9934 | 242.9141

## Figure 1 AC-1mw 0-1-0-250
AC-1mw
X | Y
0.0108 | 89.5493
0.0356 | 93.7753
0.0604 | 95.9843
0.0852 | 97.409
0.11 | 98.2254
0.1348 | 98.8977
0.1596 | 99.9334
0.1844 | 100.6146
0.2092 | 101.5822
0.234 | 102.6527
0.2589 | 102.7396
0.2837 | 103.532
0.3085 | 103.5696
0.3333 | 104.1035
0.3581 | 103.7604
0.3829 | 104.1205
0.4077 | 103.6766
0.4325 | 103.7321
0.4573 | 104.4017
0.4821 | 104.764
0.5069 | 104.5004
0.5317 | 104.8206
0.5565 | 105.0447
0.5813 | 105.3328
0.6061 | 105.4609
0.6309 | 105.9891
0.6558 | 105.9571
0.6806 | 106.7351
0.7054 | 106.2773
0.7302 | 107.2073
0.755 | 106.8856
0.7798 | 107.6603
0.8043 | 107.6674
0.8294 | 108.8186
0.8535 | 109.009
0.879 | 109.512
0.9038 | 109.9142
0.9286 | 110.2162
0.9534 | 111.4096
0.9782 | 113.1606
0.9986 | 115.2825

## Figure 1 AC-2 0-1-0-250
AC-2
X | Y
0.0143 | 92.2866
0.0478 | 93.653
0.0764 | 93.5332
0.1047 | 95.0039
0.1331 | 95.4941
0.1614 | 96.2925
0.1898 | 96.5446
0.2181 | 97.7469
0.2465 | 97.5488
0.2748 | 98.2348
0.3032 | 97.8332
0.3315 | 97.9033
0.3599 | 97.5671
0.3882 | 98.3314
0.4166 | 97.5601
0.4449 | 98.4892
0.4733 | 98.0013
0.5016 | 98.0928
0.53 | 97.9406
0.5583 | 98.6708
0.5867 | 98.02
0.615 | 97.9219
0.6434 | 98.0363
0.6717 | 97.8849
0.7001 | 97.9593
0.7284 | 97.441
0.7568 | 97.371
0.7851 | 97.5111
0.8135 | 97.2029
0.8418 | 97.5391
0.8702 | 98.0853
0.8985 | 98.5732
0.9269 | 98.1134
0.9552 | 98.2954
0.9836 | 99.9457
1.003 | 101.587

## Figure 1 AC-2mw 0-1-0-250
AC-2mw
X | Y
0.01 | 96.0548
0.056 | 104.5004
0.079 | 106.006
0.102 | 107.4828
0.1251 | 108.5645
0.1475 | 109.4868
0.1711 | 110.179
0.1955 | 110.7025
0.2172 | 112.0818
0.2402 | 112.4618
0.2633 | 112.9552
0.2863 | 113.4165
0.3094 | 113.6371
0.3324 | 114.4138
0.3554 | 114.2474
0.3785 | 115.0679
0.4012 | 114.8356
0.4945 | 115.3622
0.5167 | 115.8782
0.5397 | 116.3092
0.5624 | 116.5376
0.5858 | 116.9858
0.608 | 117.1922
0.6549 | 117.8434
0.6779 | 118.171
0.7009 | 118.8348
0.724 | 119.5214
0.747 | 119.4754
0.77 | 119.4639
0.7941 | 119.9512
0.8161 | 120.8021
0.8391 | 120.968
0.8622 | 121.5602
0.8852 | 122.0739
0.9082 | 122.429
0.9313 | 123.3022
0.9543 | 124.4081
0.9773 | 125.5665
0.9968 | 127.3594
0.039 | 102.6316
0.026 | 100.3289
0.4265 | 115.1316
0.4642 | 115.4605
0.4434 | 115.1316
0.6411 | 117.7632