## Figure 1 CF-0.5-400 0-1-200-80
CF-0.5-400
X | Y
0.0097 | 246.4291
0.1702 | 349.8096
0.2304 | 361.2822
0.3013 | 368.9305
0.3246 | 371.9899
0.3499 | 372.7547
0.3907 | 375.0492
0.4023 | 375.4317
0.4519 | 378.1086
0.4723 | 378.338
0.4898 | 379.6383
0.5102 | 379.7232
0.5587 | 382.6126
0.5927 | 382.6976
0.6083 | 382.6976
0.65 | 384.2273
0.7015 | 385.757
0.7151 | 385.757
0.751 | 385.757
0.7705 | 387.2866
0.7909 | 387.2866
0.8103 | 387.2866
0.8404 | 387.2866
0.8715 | 388.8163
0.9113 | 388.8163
0.9336 | 388.9013
0.9599 | 390.346
0.9793 | 390.5754
0.9948 | 391.1108
0.0593 | 306.25
0.0944 | 325
0.0751 | 316.9643
0.1126 | 332.1429
0.1285 | 339.2857

## Figure 1 CF-1.0-400 0-1-200-80
CF-1.0-400
X | Y
0.0087 | 241.2792
0.0167 | 259.7269
0.0314 | 286.4458
0.0623 | 316.6348
0.1693 | 395.8528
0.1887 | 408.2432
0.2101 | 419.1294
0.2296 | 429.5821
0.249 | 439.8309
0.2685 | 449.009
0.2882 | 455.867
0.3073 | 465.0706
0.3275 | 472.0136
0.3462 | 478.2258
0.3656 | 484.421
0.3851 | 489.6218
0.405 | 494.1939
0.4249 | 496.8496
0.4434 | 501.6298
0.4628 | 504.6127
0.4839 | 507.3661
0.5018 | 509.3906
0.5206 | 511.8014
0.5389 | 514.0857
0.5592 | 516.7527
0.5798 | 518.1248
0.5982 | 519.8766
0.6167 | 520.839
0.6377 | 522.8158
0.6571 | 524.0395
0.6765 | 526.1811
0.6959 | 527.3283
0.7154 | 529.3169
0.7341 | 529.4189
0.7535 | 530.2524
0.7727 | 531.127
0.7931 | 532.1686
0.8128 | 532.6567
0.8322 | 535.0393
0.8506 | 536.1518
0.8707 | 536.6385
0.8899 | 537.2585
0.91 | 538.0233
0.9297 | 538.9156
0.9485 | 540.8659
0.9686 | 540.4453
0.988 | 541.8475
0.999 | 543.3134
0.149 | 383.9286
0.1183 | 360.7143
0.1319 | 371.4286
0.0933 | 342.8571
0.0422 | 298.2143

## Figure 1 CF-1.5-400 0-1-200-80
CF-1.5-400
X | Y
0.0072 | 237.1367
0.0273 | 282.8864
0.0513 | 310.233
0.0748 | 328.7319
0.0965 | 349.3268
0.1201 | 367.1459
0.1447 | 386.1863
0.1703 | 406.839
0.1917 | 421.2176
0.2306 | 449.9641
0.2529 | 462.5466
0.2909 | 488.0686
0.3317 | 516.376
0.3541 | 528.0932
0.3907 | 553.6925
0.4483 | 590.1833
0.4727 | 598.9171
0.5106 | 618.1498
0.5514 | 637.4472
0.5923 | 655.7249
0.6146 | 662.7045
0.6506 | 677.9164
0.6729 | 684.5788
0.7108 | 697.634
0.7516 | 710.8716
0.7905 | 723.9719
0.8138 | 730.2813
0.8527 | 743.9165
0.8741 | 749.0546
0.911 | 760.7331
0.9363 | 767.9696
0.9616 | 776.7064
0.9868 | 780.9424
0.1081 | 360.7143