## Figure 9_1 10% 0-1-0-500
0.1
X | Y
0.9887 | 424.1572
0.7926 | 421.7062
0.5913 | 418.5615
0.3965 | 417.4792
0.2615 | 416.5194
0.1979 | 413.6568
0.1304 | 407.3709
0.0849 | 398.3981
0.0448 | 375.7749
0.0215 | 356.6015
0.01 | 328.5724
0.001 | 306.696

## Figure 9_1 12% 0-1-0-500
0.12
X | Y
0.9892 | 332.6281
0.7918 | 328.8083
0.5931 | 327.0351
0.397 | 324.584
0.2646 | 324.3126
0.2009 | 322.8161
0.1308 | 317.208
0.0815 | 310.2763
0.0478 | 300.6444
0.0232 | 286.9328
0.0103 | 269.1468

## Figure 9_1 14% 0-1-0-500
0.14
X | Y
0.9908 | 274.5713
0.7921 | 272.798
0.5921 | 272.3882
0.3973 | 269.2568
0.2636 | 266.2504
0.2012 | 265.4397
0.1311 | 263.2468
0.0818 | 259.0473
0.0454 | 256.9237
0.0078 | 240.4532
0.004 | 226.1011