## Figure 2_1 OPKC10 0-1-0-600
OPKC10
X | Y
0.0074 | 228.5146
0.024 | 252.9023
0.046 | 272.8512
0.0698 | 285.7013
0.0938 | 294.9431
0.1175 | 311.6325
0.1414 | 322.476
0.1652 | 333.9162
0.1891 | 343.9846
0.213 | 350.0103
0.2368 | 353.6029
0.2607 | 361.3127
0.2845 | 371.7487
0.3084 | 377.1007
0.3322 | 383.5973
0.3561 | 387.1797
0.3799 | 394.8777
0.4041 | 398.5631
0.4276 | 402.2007
0.4515 | 406.0246
0.4754 | 410.9849
0.4992 | 414.8393
0.5231 | 419.8503
0.5469 | 419.8042
0.5708 | 424.0278
0.5946 | 426.7802
0.6185 | 430.2753
0.6423 | 432.0556
0.6662 | 436.6445
0.69 | 439.2325
0.7139 | 443.4399
0.7378 | 445.4678
0.7616 | 449.4439
0.7855 | 453.1257
0.8093 | 454.8877
0.833 | 457.5238
0.857 | 462.4685
0.8809 | 466.404
0.9047 | 470.2867
0.9286 | 476.2049
0.9524 | 482.6151
0.9764 | 493.4795
0.9895 | 506.6001

## Figure 2_1 OPKC7 0-1-0-600
OPKC7
X | Y
0.0129 | 129.9409
0.0331 | 137.1184
0.0533 | 140.0099
0.0735 | 140.6853
0.0937 | 142.2841
0.1139 | 142.228
0.1341 | 142.3878
0.1542 | 142.4996
0.1744 | 142.2037
0.1946 | 143.8025
0.2148 | 143.3867
0.235 | 143.4026
0.2552 | 143.9461
0.2753 | 143.4343
0.2955 | 143.8099
0.3157 | 143.466
0.3359 | 143.4819
0.3561 | 143.4978
0.3763 | 143.8494
0.3965 | 143.5295
0.4166 | 143.9771
0.4368 | 143.5613
0.457 | 143.3613
0.4772 | 143.1133
0.4974 | 143.6089
0.5176 | 142.5695
0.5377 | 143.6406
0.5579 | 143.4407
0.5781 | 143.1927
0.5983 | 143.6883
0.6185 | 142.6488
0.6387 | 143.72
0.6589 | 143.52
0.679 | 143.1761
0.6992 | 143.7676
0.7194 | 142.8481
0.7396 | 143.7994
0.7598 | 141.7646
0.78 | 141.5047
0.8001 | 141.4726
0.8203 | 141.2606
0.8405 | 141.5043
0.8607 | 141.1101
0.8809 | 142.5914
0.9011 | 142.919
0.9213 | 143.9422
0.9414 | 142.9412
0.9616 | 143.8801
0.9818 | 145.8736
0.9928 | 149.5387

## Figure 2_1 OPKC8 0-1-0-600
OPKC8
X | Y
0.0139 | 154.1961
0.0396 | 166.8515
0.0652 | 172.5043
0.0909 | 176.022
0.1166 | 178.4241
0.1423 | 180.6416
0.168 | 182.6405
0.1937 | 183.7254
0.2194 | 184.5088
0.2451 | 184.2557
0.2708 | 185.8871
0.2964 | 186.1598
0.3221 | 189.9979
0.3478 | 188.7367
0.3735 | 190.2079
0.3992 | 188.7771
0.4249 | 190.2483
0.4506 | 188.8175
0.4763 | 190.2887
0.502 | 189.5363
0.5277 | 192.7035
0.5533 | 191.1295
0.579 | 192.7439
0.6047 | 191.1699
0.6304 | 192.5582
0.6561 | 191.4364
0.6818 | 192.2293
0.7075 | 191.8386
0.7332 | 192.2433
0.7589 | 192.0637
0.7845 | 192.197
0.8102 | 190.9019
0.8359 | 191.7474
0.8616 | 191.534
0.8873 | 191.9574
0.913 | 192.0455
0.9387 | 192.0657
0.9644 | 195.704
0.9864 | 197.1007

## Figure 2_1 OPKC85 0-1-0-600
OPKC85
X | Y
0.0079 | 241.7048
0.0441 | 271.2779
0.0643 | 278.2131
0.0845 | 282.8938
0.1047 | 286.915
0.1249 | 290.9122
0.1451 | 291.9234
0.1652 | 295.1171
0.1845 | 295.5088
0.2056 | 296.0602
0.2258 | 297.3712
0.246 | 297.8188
0.2662 | 298.77
0.2864 | 300.153
0.3065 | 299.3534
0.3267 | 300.1847
0.3469 | 299.0494
0.3671 | 300.2165
0.3873 | 300.9759
0.4075 | 301.3035
0.4276 | 300.2641
0.4478 | 302.1027
0.468 | 302.1666
0.4882 | 302.9739
0.5084 | 303.1097
0.5286 | 302.7179
0.5488 | 303.5012
0.5689 | 302.7496
0.5891 | 303.0533
0.6093 | 303.261
0.6295 | 302.7972
0.6497 | 302.957
0.6699 | 303.4525
0.69 | 303.7322
0.7102 | 303.3644
0.7304 | 304.6754
0.7506 | 306.6579
0.7708 | 304.4913
0.791 | 306.5458
0.8112 | 306.9214
0.8313 | 305.2584
0.8515 | 306.7373
0.8717 | 307.8132
0.8919 | 307.7044
0.9121 | 307.4564
0.9323 | 309.1032
0.9524 | 309.546
0.9726 | 313.2266
0.9882 | 316.5782
0.0255 | 264.2403

## Figure 2_1 OPKC9 0-1-0-600
OPKC9
X | Y
0.0084 | 268.7332
0.034 | 300.7652
0.0634 | 320.9416
0.0928 | 332.0864
0.1221 | 337.4606
0.1533 | 343.48
0.1827 | 345.5889
0.212 | 349.8018
0.2414 | 352.2719
0.2708 | 353.7295
0.3001 | 355.9126
0.3295 | 357.9638
0.3588 | 358.0859
0.3882 | 360.1371
0.4176 | 360.4075
0.4469 | 360.8263
0.4763 | 361.9871
0.5056 | 363.148
0.535 | 363.0721
0.5644 | 364.5297
0.5937 | 365.5916
0.6231 | 365.3179
0.6524 | 365.6378
0.6818 | 365.5125
0.7111 | 366.9701
0.7405 | 367.3889
0.7699 | 367.8077
0.7992 | 367.8803
0.8286 | 369.4368
0.8579 | 370.6966
0.8873 | 371.5606
0.9167 | 372.4246
0.946 | 375.8114
0.9754 | 381.5726
0.9891 | 388.458

## Figure 2_1 OPKC95 0-1-0-600
OPKC95
X | Y
0.012 | 268.7701
0.0334 | 297.245
0.0634 | 321.832
0.0928 | 339.402
0.1221 | 357.2072
0.1515 | 369.2506
0.1816 | 380.5362
0.2102 | 390.4685
0.2396 | 399.3461
0.2689 | 406.344
0.2983 | 413.6387
0.3276 | 419.7461
0.357 | 424.3696
0.3864 | 431.1201
0.4157 | 436.6835
0.4451 | 441.7027
0.4744 | 444.5454
0.504 | 448.7502
0.5332 | 453.1493
0.5625 | 456.4866
0.5919 | 460.3681
0.6212 | 463.7054
0.6506 | 465.905
0.68 | 468.5499
0.7093 | 471.2441
0.7387 | 474.9772
0.768 | 477.4736
0.7974 | 480.1185
0.8268 | 481.7245
0.8561 | 484.2209
0.8855 | 486.47
0.9148 | 489.9062
0.9442 | 495.6867
0.9735 | 507.3152
0.9919 | 518.7564