## Figure 3 700_f3 0-1-0-900
700_f3
X | Y
0.0128 | 456.1912
0.0497 | 548.3219
0.0856 | 569.4275
0.1117 | 582.6989
0.1365 | 591.3891
0.1681 | 599.7448
0.1943 | 607.1217
0.2192 | 610.624
0.2478 | 614.9772
0.2724 | 616.818
0.3003 | 619.6081
0.3265 | 621.3581
0.3527 | 622.995
0.3767 | 623.9582
0.4042 | 625.1237
0.4313 | 626.096
0.4575 | 627.4501
0.4833 | 627.6364
0.5034 | 628.2223
0.5509 | 630.8757
0.6016 | 631.4388
0.6508 | 631.6286
0.7016 | 633.021
0.7515 | 632.9885
0.8015 | 632.9444
0.8522 | 633.7337
0.8785 | 633.7306
0.9047 | 634.7454
0.9283 | 635.5348
0.953 | 637.1237
0.9939 | 653.8105

## Figure 3 750_f3 0-1-0-900
750_f3
X | Y
0.04 | 563.1683
0.08 | 612.3285
0.1 | 627.2217
0.12 | 637.0156
0.14 | 648.9676
0.16 | 655.8077
0.18 | 656.4085
0.24 | 668.9594
0.26 | 671.5979
0.42 | 681.6782
0.48 | 684.9767
0.5 | 684.475
0.52 | 686.666
0.54 | 687.0393
0.56 | 686.8471
0.58 | 688.3098
0.6 | 688.0851
0.62 | 688.2336
0.64 | 688.3248
0.66 | 688.1919
0.68 | 688.9651
0.7 | 689.6812
0.72 | 689.9893
0.74 | 690.1015
0.76 | 690.0756
0.78 | 690.148
0.8 | 690.101
0.82 | 690.2924
0.84 | 690.5773
0.86 | 691.0181
0.88 | 691.3732
0.9 | 692.1722
0.92 | 693.165
0.94 | 694.0763
0.96 | 698.3489
0.98 | 707.2193
0.3986 | 681.7732
0.3605 | 679.5843
0.3399 | 677.3556
0.312 | 676.2811
0.2884 | 674.0594
0.2132 | 663.9902
0.0505 | 585.8523
0.0597 | 596.0714
0.0124 | 497.1906
0.9949 | 715.6881
0.4614 | 685.0436
0.4398 | 683.9551

## Figure 3 800_f3 0-1-0-900
800_f3
X | Y
0.05 | 614.7199
0.0988 | 678.8873
0.1504 | 712.1587
0.187 | 730.2519
0.2118 | 738.2256
0.2397 | 747.4365
0.2659 | 751.9574
0.2921 | 757.779
0.3171 | 760.2021
0.3445 | 763.9255
0.3716 | 766.2501
0.3992 | 768.7961
0.4231 | 773.1452
0.451 | 773.2757
0.5001 | 776.3954
0.55 | 778.1243
0.6016 | 780.0635
0.6516 | 782.7591
0.7007 | 784.1552
0.7409 | 785.5418
0.796 | 788.1558
0.8514 | 788.3536
0.9014 | 794.2892
0.9522 | 796.9624
0.8115 | 788.9244
0.7621 | 787.8991
0.9949 | 802.1609
0.9835 | 801.0489
0.0124 | 523.36
0.0072 | 504.0291

## Figure 3 850_f3 0-1-0-900
850_f3
X | Y
0.0085 | 423.685
0.0054 | 177.111
0.0071 | 328.0166
0.0071 | 261.7469
0.0251 | 473.1032
0.0366 | 501.0004
0.0491 | 531.6569
0.0734 | 566.1842
0.0967 | 595.8675
0.1234 | 619.5017
0.1496 | 641.2918
0.1758 | 656.8187
0.202 | 671.9872
0.2282 | 683.7547
0.2544 | 692.3796
0.2806 | 701.0852
0.3068 | 706.624
0.333 | 713.8594
0.3592 | 717.419
0.386 | 721.318
0.4116 | 724.2554
0.4384 | 729.3736
0.4639 | 731.8259
0.491 | 734.64
0.5165 | 737.3438
0.5476 | 740.9111
0.5747 | 742.872
0.6 | 745.5722
0.6278 | 747.6275
0.6533 | 750.8457
0.6803 | 752.9522
0.7065 | 755.3657
0.7327 | 757.9073
0.7589 | 759.5631
0.7867 | 764.4007
0.8104 | 765.3487
0.8375 | 770.3134
0.8631 | 773.6751
0.8901 | 780.7204
0.915 | 785.0163
0.9423 | 790.9834
0.9685 | 805.3818
0.9939 | 827.0059

## Figure 3 900_f3 0-1-0-900
900_f3
X | Y
0.0089 | 377.9693
0.0056 | 343.1373
0.202 | 631.2863
0.2315 | 645.2311
0.2563 | 653.0567
0.2856 | 662.2277
0.3117 | 668.1021
0.3379 | 674.8851
0.3612 | 678.6436
0.3937 | 682.9785
0.4084 | 683
0.4501 | 690.0227
0.5009 | 696.4218
0.5517 | 701.3731
0.6025 | 706.3245
0.6438 | 710.6137
0.659 | 710.6294
0.7024 | 715.5674
0.7507 | 720.3735
0.8023 | 726.1977
0.8506 | 732.9831
0.9014 | 743.2324
0.9505 | 763.931
0.9939 | 769.9763
0.1596 | 607.2221
0.1452 | 594.7391
0.1071 | 560.6918
0.0917 | 544.7977
0.0618 | 505.0427
0.0443 | 477.7753
0.0144 | 402.7485

## Figure 5 0.5h_f5 0-1-0-900
0.5h_f5
X | Y
0.04 | 537.008
0.06 | 565.9035
0.08 | 590.3494
0.1 | 607.3471
0.12 | 619.1296
0.14 | 627.6178
0.16 | 632.8665
0.18 | 637.5383
0.2 | 643.1926
0.22 | 647.9318
0.24 | 651.3642
0.26 | 654.0938
0.28 | 656.3731
0.3 | 658.3451
0.32 | 660.2305
0.34 | 661.936
0.36 | 663.4216
0.38 | 664.8077
0.4 | 666.1189
0.42 | 667.2762
0.44 | 668.3531
0.46 | 669.4976
0.48 | 670.6973
0.5 | 671.8645
0.52 | 672.9091
0.54 | 673.7678
0.56 | 674.4495
0.58 | 674.9888
0.6 | 675.5643
0.62 | 676.0533
0.64 | 676.5903
0.66 | 677.107
0.68 | 677.9129
0.7 | 678.6563
0.72 | 679.4305
0.74 | 680.293
0.76 | 681.0397
0.78 | 681.3442
0.8 | 681.3311
0.82 | 681.1347
0.84 | 681.0468
0.86 | 681.8292
0.88 | 682.6618
0.9 | 682.6813
0.92 | 683.274
0.94 | 685.7925
0.96 | 692.6241
0.9905 | 701.7722

## Figure 5 1.5h_f5 0-1-0-900
1.5h_f5
X | Y
0.08 | 687.2553
0.1 | 710.7662
0.12 | 726.0739
0.14 | 739.212
0.16 | 750.7987
0.18 | 760.0051
0.2 | 768.169
0.22 | 775.3975
0.24 | 780.249
0.26 | 785.6739
0.28 | 791.436
0.3 | 796.1492
0.32 | 800.1142
0.34 | 803.6346
0.36 | 806.7177
0.38 | 809.8498
0.4 | 812.7993
0.42 | 815.903
0.44 | 818.7334
0.46 | 821.0957
0.48 | 823.5393
0.5 | 825.9594
0.52 | 828.0768
0.54 | 829.7633
0.56 | 831.1692
0.58 | 832.8158
0.6 | 834.7754
0.62 | 836.8423
0.64 | 838.6115
0.66 | 839.7915
0.68 | 841.1334
0.7 | 842.7591
0.72 | 844.3771
0.74 | 845.605
0.76 | 846.6671
0.78 | 848.3172
0.8 | 850.3979
0.82 | 852.5696
0.84 | 854.4011
0.86 | 855.8086
0.88 | 857.2126
0.9 | 858.7799
0.92 | 861.0636
0.94 | 865.1829
0.96 | 871.3621
0.98 | 879.1896
0.0563 | 659.6203
0.046 | 642.5316
0.015 | 558.2278
0.0099 | 537.7215

## Figure 5 1h_f5 0-1-0-900
1h_f5
X | Y
0.1 | 680.2003
0.12 | 693.9871
0.14 | 706.5612
0.16 | 718.9085
0.18 | 728.9177
0.2 | 736.0511
0.22 | 742.0047
0.24 | 747.26
0.26 | 751.9101
0.28 | 756.2273
0.3 | 759.685
0.32 | 762.5374
0.34 | 765.0569
0.36 | 767.3288
0.38 | 769.6405
0.4 | 771.8101
0.42 | 773.6063
0.44 | 775.0857
0.46 | 776.2957
0.48 | 777.5914
0.5 | 778.9544
0.52 | 780.2837
0.54 | 781.4567
0.56 | 782.3249
0.58 | 783.3129
0.6 | 784.2651
0.62 | 784.9518
0.64 | 785.6031
0.66 | 786.3069
0.68 | 786.9909
0.7 | 787.4983
0.72 | 787.8823
0.74 | 788.1939
0.76 | 788.5361
0.78 | 789.3969
0.8 | 790.7219
0.82 | 792.01
0.84 | 793.1172
0.86 | 793.9119
0.88 | 794.7751
0.9 | 795.8583
0.92 | 797.152
0.94 | 798.7521
0.96 | 800.4409
0.0892 | 668.7342
0.0552 | 622.0253
0.0439 | 603.7975
0.015 | 525.1899
0.0098 | 501.2658
0.9855 | 803.1646

## Figure 5 2.5h_f5 0-1-0-900
2.5h_f5
X | Y
0.06 | 542.1005
0.1 | 581.8651
0.12 | 590.8592
0.14 | 599.8711
0.16 | 608.4502
0.18 | 614.6656
0.2 | 619.0147
0.22 | 623.0575
0.24 | 626.8512
0.26 | 630.2843
0.28 | 633.6922
0.3 | 636.5743
0.32 | 639.0572
0.34 | 641.2504
0.36 | 643.1511
0.38 | 644.9777
0.4 | 646.7198
0.42 | 648.4372
0.44 | 650.2078
0.46 | 651.8987
0.48 | 653.6367
0.5 | 655.4232
0.52 | 657.1162
0.54 | 658.4616
0.56 | 659.4895
0.58 | 660.3265
0.6 | 661.151
0.62 | 662.1286
0.64 | 663.2585
0.66 | 664.5446
0.68 | 666.2007
0.7 | 668.0883
0.72 | 669.8905
0.74 | 671.2175
0.76 | 671.8785
0.78 | 672.4603
0.8 | 673.2816
0.82 | 674.379
0.84 | 675.6596
0.86 | 677.0428
0.88 | 678.448
0.9 | 679.9404
0.92 | 682.1238
0.94 | 685.6365
0.96 | 690.2451
0.98 | 696.5707
0.0108 | 460.2532
0.0056 | 439.7468
0.0407 | 525.1899
0.088 | 570.7595

## Figure 5 2h_f5 0-1-0-900
2h_f5
X | Y
0.0111 | 464.6853
0.029 | 504.5799
0.0367 | 523.0008
0.049 | 557.3514
0.0735 | 578.9606
0.0981 | 606.0771
0.1242 | 622.9383
0.1504 | 641.8953
0.177 | 652.2697
0.2027 | 661.1014
0.2289 | 668.6321
0.2551 | 673.5582
0.2831 | 681.6929
0.3049 | 684.3294
0.3333 | 690.9638
0.3588 | 693.4486
0.3859 | 698.5662
0.412 | 701.0764
0.4382 | 705.7383
0.4586 | 708.3848
0.4921 | 711.7213
0.5171 | 714.3372
0.545 | 716.4712
0.571 | 719.0482
0.5967 | 721.0356
0.6229 | 722.4228
0.6491 | 724.8576
0.6754 | 726.3515
0.7014 | 728.8777
0.7276 | 729.98
0.7537 | 732.0108
0.7798 | 733.2565
0.806 | 735.3515
0.8321 | 737.4389
0.8583 | 738.6733
0.8845 | 741.7422
0.9106 | 742.4103
0.9368 | 746.2606
0.9629 | 751.5831
0.9891 | 763.6548