## Figure 2_1 PR1_600 0-1-200-320
PR1_600
X | Y
0.0109 | 211.1593
0.0183 | 217.3423
0.0269 | 222.5168
0.0359 | 226.5488
0.0528 | 230.0164
0.0766 | 233.7916
0.0979 | 235.8711
0.1239 | 237.6505
0.1508 | 238.9248
0.1731 | 239.5877
0.1976 | 240.5615
0.2233 | 241.5275
0.249 | 242.2216
0.2749 | 242.6654
0.2978 | 242.9221
0.3219 | 243.499
0.3488 | 244.3146
0.3737 | 244.5311
0.3986 | 245.0075
0.4236 | 245.3106
0.4485 | 245.6426
0.4734 | 246.1623
0.4993 | 246.5159
0.5226 | 246.4369
0.5475 | 246.7613
0.571 | 246.9576
0.5967 | 247.2515
0.6213 | 247.5527
0.6479 | 248.2072
0.6729 | 248.2121
0.6978 | 248.3708
0.7227 | 248.7028
0.7477 | 248.9771
0.7726 | 248.9807
0.7975 | 249.47
0.8216 | 249.4095
0.8474 | 249.8432
0.8723 | 249.9587
0.8972 | 250.0199
0.9218 | 250.1878
0.9456 | 250.3835
0.9936 | 251.2199

## Figure 2_1 PRO 0-1-200-320
PRO
X | Y
0.0175 | 253.4844
0.0122 | 246.0952
0.0314 | 260.7701
0.0562 | 266.2082
0.0899 | 271.8222
0.1262 | 274.4407
0.1625 | 276.1193
0.1988 | 277.7766
0.2351 | 278.8232
0.2713 | 279.8107
0.3076 | 280.5553
0.3439 | 281.3413
0.3802 | 282.0221
0.4164 | 282.6989
0.4527 | 283.2249
0.489 | 284.0613
0.5252 | 284.582
0.5615 | 284.8802
0.5978 | 285.2666
0.634 | 285.9013
0.6703 | 286.2884
0.7065 | 286.5623
0.7428 | 286.8218
0.7791 | 287.1345
0.8153 | 287.4684
0.8516 | 287.5503
0.8878 | 287.5352
0.9241 | 287.7866
0.991 | 288.8175
0.0399 | 263.6882
0.0205 | 256.8516
0.0139 | 249.1154

## Figure 2_2 PR2_600_f2_2 0-1-14
PR2_600_f2_2
X | Y
0.0116 | 160.5313
0.0215 | 168.4201
0.0361 | 173.9831
0.0555 | 178.1598
0.0824 | 182.7984
0.105 | 185.1238
0.1292 | 186.8606
0.1552 | 187.0756
0.1794 | 188.0777
0.2017 | 189.1182
0.225 | 189.5564
0.2508 | 190.127
0.2751 | 190.6536
0.2975 | 190.981
0.3226 | 191.4369
0.3468 | 191.9393
0.3709 | 192.0182
0.3951 | 192.2181
0.4193 | 192.6964
0.4434 | 192.9326
0.4671 | 193.1503
0.4918 | 194.1069
0.5151 | 193.5393
0.5401 | 194.0953
0.5639 | 193.9635
0.5881 | 194.184
0.6127 | 194.2443
0.6377 | 194.634
0.6619 | 194.5246
0.6856 | 195.4581
0.7094 | 195.7247
0.7344 | 195.3799
0.7598 | 195.3405
0.7819 | 196.4818
0.8069 | 195.813
0.8302 | 195.9115
0.8544 | 196.5128
0.8805 | 196.0674
0.902 | 196.4933
0.9269 | 196.8826
0.9511 | 197.2157
0.9762 | 197.9841
0.9951 | 198.7402

## Figure 2_2 PRO_f2_2 0-1-140-30
PRO_f2_2
X | Y
0.0107 | 245.8459
0.0234 | 258.0807
0.0182 | 252.1079
0.0457 | 263.5539
0.0689 | 268.8605
0.094 | 271.5397
0.1182 | 273.7059
0.1424 | 275.0022
0.1657 | 275.691
0.1907 | 277.0962
0.2149 | 277.9375
0.2387 | 278.4058
0.2632 | 279.2328
0.2874 | 279.7837
0.3116 | 280.2135
0.3358 | 280.716
0.3599 | 281.2087
0.3841 | 281.6725
0.4083 | 282.141
0.4325 | 282.3046
0.4566 | 282.4683
0.4808 | 283.0853
0.505 | 283.3618
0.5292 | 283.6707
0.5533 | 283.681
0.5775 | 284.4324
0.6017 | 284.6278
0.6259 | 284.9893
0.65 | 285.0002
0.6742 | 285.2171
0.6984 | 285.2758
0.7226 | 285.241
0.7467 | 285.8757
0.7709 | 286.1525
0.7951 | 286.274
0.8193 | 286.5489
0.8434 | 287.0538
0.8676 | 286.8844
0.8918 | 286.8292
0.916 | 287.1066
0.9401 | 287.2137
0.9643 | 288.4648
0.9885 | 288.1105

## Figure 2_3 PR3_600_f2_3 0-1-17
PR3_600_f2_3
X | Y
0.02 | 187.778
0.04 | 195.0241
0.06 | 199.6701
0.08 | 202.3243
0.1 | 204.0302
0.12 | 205.4037
0.14 | 206.6259
0.16 | 207.4368
0.18 | 208.1157
0.2 | 208.7006
0.22 | 209.1036
0.24 | 209.504
0.26 | 209.965
0.28 | 210.3461
0.3 | 210.7341
0.32 | 211.1226
0.34 | 211.4886
0.36 | 211.7725
0.38 | 212.08
0.4 | 212.3206
0.42 | 212.608
0.44 | 212.9763
0.46 | 213.3928
0.48 | 213.8326
0.5 | 214.1792
0.52 | 214.5549
0.54 | 214.7691
0.56 | 214.8932
0.58 | 215.0367
0.6 | 215.134
0.62 | 215.4331
0.64 | 215.5237
0.66 | 215.4386
0.68 | 215.7248
0.7 | 215.9929
0.72 | 216.1946
0.74 | 216.3261
0.76 | 216.3387
0.78 | 216.6966
0.8 | 216.7505
0.82 | 216.5968
0.84 | 216.8222
0.86 | 216.8774
0.88 | 216.9017
0.9 | 217.2421
0.92 | 217.3439
0.94 | 217.4315
0.96 | 217.7442
0.98 | 217.7777
0.049 | 197.8797
0.0309 | 192.4325
0.0253 | 190.0363
0.0155 | 184.5909
0.0085 | 180.2348

## Figure 2_3 PRO_f2_3 0-1-170-31
PRO_f2_3
X | Y
0.0145 | 249.3614
0.0116 | 244.4369
0.0224 | 254.7202
0.0295 | 259.1442
0.0418 | 263.4844
0.0569 | 267.1269
0.0803 | 270.8527
0.1064 | 273.0469
0.1322 | 274.6323
0.1581 | 275.79
0.1826 | 277.0142
0.2079 | 277.9863
0.2338 | 278.5199
0.2587 | 279.4653
0.284 | 280.1294
0.3094 | 280.7936
0.3348 | 281.3037
0.3603 | 281.3856
0.3857 | 281.9283
0.4109 | 282.6997
0.4362 | 282.9182
0.4616 | 283.6119
0.487 | 283.9396
0.5123 | 284.1799
0.5377 | 284.2313
0.5631 | 284.6265
0.5884 | 285.2692
0.6138 | 285.6637
0.6392 | 285.7956
0.6645 | 286.3556
0.6899 | 286.822
0.7153 | 286.9017
0.7428 | 286.6804
0.7639 | 286.6279
0.7914 | 287.237
0.8167 | 287.2982
0.8674 | 287.4706
0.8928 | 287.8454
0.9182 | 288.4709
0.992 | 288.8335
0.9427 | 288.432

## Figure 2_4 PR4_600_f2_4 0-1-20
PR4_600_f2_4
X | Y
0.0096 | 208.0971
0.0128 | 211.4724
0.017 | 215.6249
0.0216 | 219.2657
0.0258 | 222.4347
0.0326 | 225.5222
0.0404 | 228.4625
0.048 | 231.3742
0.0611 | 233.7507
0.0845 | 237.9156
0.1077 | 240.3317
0.1337 | 242.0894
0.156 | 243.816
0.181 | 244.734
0.2045 | 245.71
0.2294 | 246.5385
0.2543 | 247.459
0.2776 | 248.0404
0.3018 | 248.8989
0.3251 | 249.5982
0.3503 | 249.9155
0.3738 | 250.3455
0.3979 | 250.6847
0.4221 | 251.1824
0.4458 | 251.6948
0.4692 | 252.1922
0.495 | 252.8099
0.5179 | 252.8006
0.544 | 253.4569
0.5682 | 253.8226
0.5925 | 254.3857
0.6167 | 254.6527
0.641 | 255.0923
0.6649 | 255.4791
0.6895 | 256.0289
0.7137 | 256.1664
0.738 | 256.8582
0.7622 | 257.1095
0.7865 | 257.1877
0.8107 | 257.7878
0.835 | 258.0322
0.8592 | 258.293
0.8834 | 258.5814
0.9086 | 259.0164
0.931 | 259.4535
0.9981 | 260.9997
0.9534 | 259.9847
0.976 | 260.1561

## Figure 2_4 PRO_f2_4 0-1-200-30
PRO_f2_4
X | Y
0.0422 | 263.9535
0.0573 | 267.5014
0.0781 | 270.8438
0.1029 | 272.6314
0.1288 | 274.191
0.1528 | 275.7534
0.1759 | 276.7983
0.2009 | 277.7169
0.2259 | 278.5476
0.2495 | 279.3762
0.2729 | 279.8162
0.2971 | 280.4347
0.3214 | 280.9413
0.3456 | 281.6055
0.3689 | 281.805
0.3934 | 282.2419
0.4183 | 282.8013
0.4426 | 283.0493
0.5396 | 284.5361
0.5638 | 284.7823
0.5881 | 285.0469
0.6123 | 285.276
0.6366 | 285.6088
0.6608 | 285.7434
0.6851 | 286.0416
0.7093 | 286.1137
0.7344 | 286.4411
0.7578 | 286.8069
0.7821 | 286.9123
0.8063 | 287.2524
0.8305 | 287.6518
0.8548 | 287.8171
0.879 | 287.8513
0.9033 | 287.7925
0.9285 | 288.0312
0.976 | 289.5145
0.9937 | 289.1946
0.51 | 284.2656
0.4874 | 283.9303
0.4634 | 283.4306
0.9467 | 288.5071
0.012 | 248.6925
0.0093 | 245.4129
0.0133 | 251.3158
0.016 | 254.1036
0.02 | 256.2361
0.024 | 259.3521
0.0333 | 261.3224
0.0479 | 265.9174