## Figure 2 PET-8120-CO2 0-1-0-18
PET-8120-CO2
X | Y
0.9954 | 3.3094
0.9806 | 2.704
0.9511 | 2.5426
0.9037 | 2.4619
0.8513 | 2.3408
0.8022 | 2.2197
0.7514 | 2.0987
0.7007 | 2.0179
0.6516 | 1.9372
0.6025 | 1.8161
0.5517 | 1.7354
0.4993 | 1.6143
0.4502 | 1.5336
0.3995 | 1.4529
0.3487 | 1.3318
0.3013 | 1.2108
0.2505 | 1.13
0.1998 | 1.009
0.149 | 0.9283
0.0999 | 0.8475
0.0475 | 0.6861
0.0082 | 0.6054

## Figure 2 PET-815-Air 0-1-0-18
PET-815-Air
X | Y
0.9986 | 2.0987
0.992 | 1.7758
0.9821 | 1.6547
0.9527 | 1.5336
0.9036 | 1.5336
0.8512 | 1.4126
0.8021 | 1.3318
0.753 | 1.3318
0.7006 | 1.2108
0.6499 | 1.13
0.6008 | 1.13
0.55 | 1.0897
0.4993 | 0.9283
0.4518 | 0.7265
0.3994 | 0.6457
0.3503 | 0.565
0.2996 | 0.5247
0.2504 | 0.4036
0.1981 | 0.3229
0.1522 | 0.2825
0.0982 | 0.2825
0.0475 | 0.2422
0.0098 | 0.2018

## Figure 2 PET-8240-Air 0-1-0-18
PET-8240-Air
X | Y
0.0004 | 4.5605
0.0054 | 5.7309
0.0104 | 6.1749
0.0497 | 6.7399
0.0988 | 6.9821
0.1529 | 7.1839
0.202 | 7.2646
0.2511 | 7.3857
0.3018 | 7.4664
0.3509 | 7.5067
0.4 | 7.6278
0.4524 | 7.7085
0.5015 | 7.8296
0.5523 | 7.87
0.603 | 7.9103
0.6554 | 8.0314
0.7029 | 8.0717
0.7503 | 8.1525
0.8027 | 8.1525
0.8534 | 8.2332
0.9025 | 8.2332
0.9533 | 8.3543
0.9779 | 8.435
0.9942 | 8.5964
0.9975 | 8.7982

## Figure 2 PET-KOH-450 0-1-0-18
PET-KOH-450
X | Y
0.951 | 0.9686
0.9002 | 0.8879
0.8528 | 0.8072
0.802 | 0.7265
0.7496 | 0.6457
0.7005 | 0.6054
0.6482 | 0.5247
0.6007 | 0.4439
0.55 | 0.4036
0.5025 | 0.3229
0.4517 | 0.2825
0.3977 | 0.1614
0.347 | 0.1211
0.2995 | 0.1614
0.1997 | 0.1211
0.1506 | 0.0807
0.0966 | 0.0404

## Figure 2 PET-KOH-600 0-1-0-18
PET-KOH-600
X | Y
0.9989 | 6.1345
0.9907 | 5.6099
0.9825 | 5.0045
0.9775 | 4.843
0.9529 | 4.3991
0.9022 | 3.9955
0.8514 | 3.5516
0.8023 | 3.2287
0.7515 | 2.9462
0.7007 | 2.6637
0.6516 | 2.4215
0.6025 | 2.139
0.5517 | 1.8565
0.4993 | 1.6547
0.4486 | 1.4529
0.3978 | 1.2108
0.3503 | 1.009
0.2996 | 0.8475
0.2488 | 0.8072
0.1981 | 0.6861
0.149 | 0.4843

## Figure 2 PET-KOH-800 0-1-0-18
PET-KOH-800
X | Y
0.1521 | 8.9504
0.2528 | 9.4883
0.3533 | 9.7815
0.4525 | 10.1659
0.5046 | 10.3535
0.5534 | 10.463
0.6042 | 10.6045
0.6521 | 10.8394
0.7042 | 10.9982
0.7537 | 11.1876
0.8033 | 11.3961
0.8523 | 11.6456
0.9028 | 12.2154
0.9547 | 13.263
0.9787 | 15.6649
0.9808 | 16.6339
0.4019 | 9.9686
0.302 | 9.6457
0.2005 | 9.2422
0.1006 | 8.5561
0.0531 | 7.9103
0.0121 | 6.6592
0.0071 | 6.1749
0.0021 | 4.8834