## Figure 2 AC-1000 0-1-0-350
AC-1000
X | Y
-0.0085 | 127.9126
-0.0076 | 68.3712
-0.0031 | 5.0083
-0.0013 | 143.4785
0.0142 | 155.2477
0.0328 | 161.842
0.0515 | 167.3199
0.0703 | 171.044
0.0892 | 173.3892
0.1149 | 176.2767
0.1407 | 178.4946
0.1609 | 179.5176
0.1791 | 180.7755
0.1966 | 182.1354
0.2165 | 183.0008
0.2362 | 183.2777
0.2568 | 185.1952
0.274 | 185.7944
0.2889 | 185.6711
0.3113 | 186.8422
0.3346 | 187.7042
0.3613 | 188.3758
0.3863 | 189.5027
0.4354 | 191.4816
0.4847 | 191.7499
0.5338 | 193.1355
0.5847 | 194.5105
0.6339 | 195.674
0.6822 | 196.7543
0.7338 | 199.048
0.7825 | 200.9202
0.834 | 202.5666
0.8598 | 203.7125
0.8839 | 205.3519
0.9037 | 206.8261
0.9243 | 208.9217
0.944 | 212.5632
0.9663 | 215.0203
0.9809 | 217.3568

## Figure 2 AC-600 0-1-0-350
AC-600
X | Y
-0.0075 | 54.4684
-0.0065 | 72.265
0.0015 | 85.208
0.0128 | 93.8367
0.0254 | 95.9938
0.038 | 98.6903
0.0604 | 100.8475
0.0809 | 101.926
0.0897 | 101.926
0.1189 | 103.5439
0.1424 | 104.6225
0.1678 | 105.1618
0.1923 | 105.1618
0.2157 | 106.2404
0.2412 | 105.7011
0.2656 | 106.2404
0.2911 | 106.7797
0.3155 | 107.319
0.3419 | 107.319
0.3644 | 107.8582
0.3898 | 108.3975
0.4398 | 107.8582
0.4897 | 108.3975
0.5386 | 108.9368
0.5885 | 108.9368
0.6385 | 108.3975
0.6893 | 109.4761
0.7383 | 108.9368
0.7882 | 109.4761
0.8381 | 110.0154
0.8655 | 110.5547
0.89 | 110.5547
0.9095 | 111.094
0.9281 | 111.6333
0.9476 | 111.6333
0.9701 | 112.7119
0.9779 | 113.7904

## Figure 2 AC-700 0-1-0-350
AC-700
X | Y
-0.0074 | 63.382
0.0152 | 150.1399
0.0355 | 159.765
0.063 | 172.1401
0.0807 | 176.8998
0.1039 | 179.9936
0.1146 | 181.8498
0.1386 | 184.3918
0.1644 | 187.7412
0.1893 | 189.3939
0.2142 | 191.972
0.2384 | 193.0297
0.2624 | 195.3038
0.2857 | 196.6047
0.3115 | 197.7233
0.3357 | 198.8537
0.3598 | 199.5676
0.3849 | 199.5875
0.4331 | 201.3855
0.4814 | 203.7578
0.5297 | 204.3154
0.5798 | 205.9337
0.6306 | 207.7582
0.6807 | 209.2654
0.7307 | 210.6933
0.7807 | 212.3592
0.8291 | 212.9938
0.861 | 213.4539
0.88 | 213.7871
0.9123 | 213.7871
0.932 | 214.365
0.9492 | 215.8609
0.9677 | 220.8472

## Figure 2 AC-800 0-1-0-350
AC-800
X | Y
-0.0113 | 103.3291
-0.0131 | 162.8588
-0.0168 | 122.1638
-0.0091 | 83.2933
-0.0061 | 41.3686
0.0459 | 249.9605
0.0639 | 256.1216
0.0825 | 259.9557
0.0962 | 262.0976
0.1191 | 268.5628
0.1609 | 277.54
0.2106 | 284.8381
0.2369 | 287.2047
0.2578 | 290.5365
0.2828 | 292.242
0.3025 | 295.4151
0.3214 | 296.4266
0.3566 | 300.1068
0.3979 | 303.3479
0.4366 | 306.8859
0.4735 | 310.4557
0.5192 | 313.1052
0.5588 | 315.3462
0.5968 | 316.3258
0.6372 | 318.949
0.6769 | 320.9586
0.7165 | 322.5981
0.757 | 324.1159
0.7958 | 325.6125
0.8355 | 326.4587
0.8683 | 327.3481
0.8873 | 327.7808
0.9063 | 328.3
0.9252 | 328.9491
0.9442 | 329.7712
0.9631 | 331.1558
0.9767 | 335.0155

## Figure 2 AC-900 0-1-0-350
AC-900
X | Y
-0.0149 | 135.4908
-0.0093 | 96.4616
-0.0048 | 19.1768
-0.0106 | 201.8676
-0.0001 | 218.5478
0.0109 | 230.6472
0.0283 | 240.4628
0.0493 | 247.6146
0.0671 | 251.9663
0.0827 | 255.0639
0.1101 | 259.9822
0.1367 | 263.6445
0.1638 | 272.5093
0.188 | 273.3423
0.2111 | 277.2756
0.2344 | 277.6854
0.2584 | 281.1362
0.2825 | 282.9806
0.3066 | 284.349
0.3315 | 286.3189
0.3539 | 287.5882
0.3798 | 287.4824
0.428 | 290.9199
0.478 | 293.4055
0.528 | 295.3623
0.5771 | 297.6165
0.6271 | 299.5204
0.6771 | 301.4242
0.7263 | 303.0306
0.7772 | 304.4585
0.8263 | 305.5162
0.8522 | 306.2566
0.8781 | 306.8383
0.8979 | 307.4928
0.9186 | 308.3257
0.9376 | 309.0992
0.9591 | 311.122