## Figure 7 200AC 0-1-0-160
200AC
X | Y
0 | 68.345
0.02 | 98.0988
0.04 | 102.3473
0.06 | 103.3126
0.08 | 104.2565
0.1 | 106.0881
0.12 | 106.4542
0.14 | 107.6513
0.16 | 108.2357
0.18 | 108.7078
0.2 | 108.8097
0.22 | 108.7115
0.24 | 108.7715
0.26 | 109.2384
0.28 | 109.9254
0.3 | 110.0953
0.32 | 110.6709
0.34 | 110.2933
0.36 | 111.0542
0.38 | 111.187
0.4 | 111.8432
0.42 | 111.5907
0.44 | 111.2045
0.46 | 111.7396
0.48 | 111.6517
0.5 | 111.9666
0.52 | 111.8114
0.54 | 111.9238
0.56 | 112.0044
0.58 | 112.0013
0.6 | 112.195
0.62 | 112.3849
0.64 | 112.7811
0.66 | 112.5761
0.68 | 112.8577
0.7 | 112.6214
0.72 | 112.8661
0.74 | 113.4727
0.76 | 113.1474
0.78 | 113.2804
0.8 | 113.3247
0.82 | 113.5286
0.84 | 114.0939
0.86 | 113.7203
0.88 | 113.9083
0.9 | 114.105
0.92 | 114.2868
0.94 | 114.6789
0.96 | 116.1237
0.98 | 118.1551
0.0113 | 95.2412
0.0258 | 100.6991
0.0087 | 92.2861
0.006 | 88.1945
0.0033 | 84.3303
0.002 | 80.4664
-0.0007 | 76.6021
0.0006 | 72.966
0.0005 | 64.1024
0.0018 | 60.6936
0.0005 | 57.0569
0.0004 | 53.1933
0.003 | 48.8757
0.0017 | 46.3754
-0.001 | 40.2384
0.0003 | 36.8296
0.0016 | 33.6481
-0.0024 | 29.5563
-0.0024 | 25.4654
0.0015 | 21.1481
0.0001 | 17.0569

## Figure 7 500AC 0-1-0-160
500AC
X | Y
0.04 | 123.9813
0.06 | 125.3011
0.08 | 127.3928
0.1 | 128.484
0.12 | 129.5248
0.14 | 130.2763
0.16 | 130.6688
0.18 | 131.3001
0.2 | 131.8027
0.22 | 132.1043
0.24 | 132.4707
0.26 | 132.7749
0.28 | 133.0626
0.3 | 133.367
0.32 | 133.586
0.34 | 133.7574
0.36 | 134.0381
0.38 | 134.2283
0.4 | 134.355
0.42 | 134.5247
0.44 | 134.5669
0.46 | 135.0501
0.48 | 135.5711
0.5 | 135.5167
0.52 | 135.2617
0.54 | 135.165
0.56 | 135.4196
0.58 | 135.4884
0.6 | 135.4883
0.62 | 135.6154
0.64 | 135.6907
0.66 | 135.8632
0.68 | 135.9095
0.7 | 135.9879
0.72 | 136.21
0.74 | 136.298
0.76 | 136.3316
0.78 | 136.3458
0.8 | 136.4283
0.82 | 136.5346
0.84 | 136.623
0.86 | 136.7726
0.88 | 137.0384
0.9 | 137.4798
0.92 | 137.8395
0.94 | 138.3568
0.96 | 139.9814
0.98 | 144.5621
0.0247 | 120.9261
0.0181 | 118.4246
0.0115 | 115.4685
0.0062 | 112.0582
0.0062 | 107.9673
0.0035 | 104.1031
0.0035 | 100.694
0.0021 | 96.6028
0.0008 | 92.057
0.002 | 88.1936
0.0007 | 83.8752
0.002 | 79.5573
0.0006 | 71.3751
0.0006 | 67.5115
0.0005 | 63.1933
0.0018 | 59.7845
0.0018 | 55.6936
0.0004 | 51.1478
0.0004 | 47.0569
0.0004 | 42.7387
-0.001 | 38.193
0.0015 | 21.8299
0.0014 | 13.6481
0.0014 | 5.6935
-0.0012 | 9.102

## Figure 7 700AC 0-1-0-160
700AC
X | Y
0.04 | 43.516
0.06 | 43.7036
0.08 | 44.4361
0.1 | 44.3948
0.12 | 44.595
0.14 | 44.9712
0.16 | 45.1249
0.18 | 45.3596
0.2 | 45.4758
0.22 | 45.619
0.24 | 45.9165
0.26 | 46.135
0.28 | 46.3746
0.3 | 46.5732
0.32 | 46.7891
0.34 | 47.0248
0.36 | 47.3241
0.38 | 47.4125
0.4 | 47.2734
0.42 | 47.28
0.44 | 47.2454
0.46 | 47.4172
0.48 | 47.4474
0.5 | 47.4818
0.52 | 47.6952
0.54 | 48.0425
0.56 | 48.4136
0.58 | 48.3367
0.6 | 48.081
0.62 | 47.8757
0.64 | 47.876
0.66 | 48.0815
0.68 | 48.1295
0.7 | 48.1998
0.72 | 48.2644
0.74 | 48.0911
0.76 | 48.1497
0.78 | 48.3118
0.8 | 48.4727
0.82 | 48.5497
0.84 | 48.5116
0.86 | 48.6755
0.88 | 48.6543
0.9 | 48.7587
0.0267 | 42.5174
0.0135 | 40.6962
0.0056 | 37.7399
0.0029 | 34.3302
0.0029 | 30.4666
0.0002 | 25.9205
0.0015 | 17.9662
0.0001 | 10.4659
0.0001 | 6.6023
0.0013 | 1.8298
0.9913 | 57.9639
0.986 | 53.19
0.9702 | 50.9137
0.9346 | 49.3147

## Figure 7 NC700-2-1.5 0-1-0-160
NC700-2-1.5
X | Y
0.08 | 94.3705
0.1 | 95.4303
0.12 | 96.1231
0.14 | 96.842
0.16 | 97.3103
0.18 | 97.6587
0.2 | 97.973
0.22 | 98.0835
0.24 | 98.4883
0.26 | 98.779
0.28 | 99.0758
0.3 | 99.4055
0.32 | 99.597
0.34 | 99.7539
0.36 | 99.9175
0.38 | 99.9553
0.4 | 100.1528
0.42 | 100.3957
0.44 | 100.4073
0.46 | 100.7286
0.48 | 100.7709
0.5 | 100.8315
0.52 | 100.73
0.54 | 100.5214
0.56 | 100.8139
0.58 | 100.8374
0.6 | 100.8387
0.62 | 100.9879
0.64 | 101.1082
0.66 | 101.3251
0.68 | 101.3852
0.7 | 101.3642
0.72 | 101.3348
0.74 | 101.3597
0.76 | 101.5604
0.78 | 101.6097
0.8 | 101.772
0.82 | 102.0146
0.84 | 102.0557
0.86 | 102.2197
0.88 | 102.3311
0.9 | 102.5788
0.92 | 102.8715
0.94 | 103.2257
0.96 | 104.8656
0.98 | 109.3787
0.0284 | 91.1542
0.0165 | 87.9697
0.006 | 84.3309
0.002 | 80.0118
0.0033 | 76.603
0.0468 | 92.9765