## Figure 2_1 ACK-0.5-6 0-1-0-400
ACK-0.5-6
X | Y
0.1 | 200.2253
0.12 | 201.9309
0.14 | 202.9698
0.16 | 204.22
0.18 | 204.9242
0.2 | 205.6995
0.22 | 206.5211
0.24 | 207.1638
0.26 | 207.8964
0.28 | 208.8959
0.3 | 209.3546
0.32 | 209.8389
0.34 | 210.8158
0.36 | 211.301
0.38 | 212.0748
0.5 | 215.3005
0.52 | 215.8458
0.54 | 216.5556
0.56 | 217.0144
0.58 | 217.711
0.6 | 218.2181
0.62 | 219.423
0.64 | 220.4106
0.66 | 221.2576
0.68 | 222.5921
0.7 | 223.5
0.72 | 224.8638
0.74 | 226.0272
0.76 | 227.614
0.78 | 228.7008
0.8 | 230.4928
0.82 | 232.1148
0.84 | 233.7643
0.86 | 235.7231
0.88 | 237.5842
0.9 | 239.9546
0.92 | 242.91
0.94 | 246.9545
0.96 | 250.6382
0.98 | 256.4077
0.0497 | 195.9494
0.0859 | 199.4937
0.0181 | 188.8608
0 | 170.6329
-0.0009 | 136.7089
-0.0009 | 69.3671
0 | 33.9241
0.4566 | 214.1772
0.4783 | 214.6835
0.434 | 212.6582
0.4087 | 212.6582

## Figure 2_1 ACK-1-6 0-1-0-400
ACK-1-6
X | Y
0.08 | 216.9923
0.1 | 221.2074
0.12 | 222.256
0.14 | 223.8777
0.16 | 225.5783
0.18 | 226.6556
0.2 | 227.3985
0.22 | 228.1204
0.24 | 228.823
0.26 | 229.4529
0.28 | 229.9399
0.3 | 230.2936
0.32 | 230.7306
0.34 | 231.4408
0.36 | 232.4894
0.38 | 233.8271
0.4 | 235.0807
0.42 | 235.9838
0.44 | 236.6074
0.46 | 237.0802
0.48 | 237.6248
0.5 | 238.3767
0.52 | 239.2263
0.54 | 240.0608
0.56 | 240.8515
0.58 | 241.6336
0.6 | 242.5766
0.62 | 243.755
0.64 | 244.8366
0.66 | 245.57
0.68 | 246.0395
0.7 | 246.3896
0.9955 | 277.9747
0.9828 | 272.9114
0.9702 | 268.3544
0.9566 | 265.3165
0.9349 | 261.7722
0.9123 | 258.7342
0.8689 | 254.6835
0.8897 | 256.2025
0.8228 | 252.1519
0.8391 | 252.6582
0.7957 | 250.6329
0.7767 | 249.6203
0.7297 | 247.5949
0.0443 | 210.6329
0.0172 | 191.8987
0.0045 | 155.443
0 | 105.3165
0.0018 | 53.6709

## Figure 2_1 ACK-2-6 0-1-0-400
ACK-2-6
X | Y
0.08 | 318.2758
0.1 | 322.9666
0.12 | 324.5698
0.14 | 325.9978
0.16 | 327.5699
0.18 | 328.8025
0.2 | 329.7784
0.22 | 330.7713
0.24 | 331.8071
0.26 | 332.8076
0.28 | 333.8711
0.3 | 335.0793
0.32 | 336.2427
0.34 | 337.1885
0.36 | 337.9149
0.38 | 338.5162
0.4 | 339.098
0.42 | 339.6667
0.44 | 340.2137
0.46 | 340.7655
0.48 | 341.2024
0.5 | 341.594
0.52 | 342.0607
0.54 | 342.6394
0.56 | 343.2778
0.82 | 352.8377
0.84 | 354.7419
0.86 | 356.0518
0.88 | 357.2121
0.9 | 358.621
0.92 | 360.6643
0.94 | 363.5043
0.96 | 366.8327
0.98 | 370.8066
0.0624 | 314.4304
0.0362 | 305.8228
0.0118 | 282.5316
0.0018 | 247.0886
0.0009 | 197.4684
-0.0018 | 147.8481
-0.0009 | 99.7468
0.0009 | 49.6203
0.6112 | 342.2785
0.6637 | 341.7722
0.7179 | 343.2911
0.774 | 344.3038
0.5868 | 341.7722
0.6365 | 342.2785
0.689 | 342.7848
0.7459 | 343.7975

## Figure 2_1 ACK-3-6 0-1-0-400
ACK-3-6
X | Y
0.06 | 301.0582
0.08 | 306.4183
0.1 | 309.1364
0.12 | 311.5973
0.14 | 313.2131
0.16 | 314.6324
0.18 | 316.0684
0.2 | 316.9674
0.22 | 317.5747
0.24 | 318.5885
0.26 | 319.5155
0.28 | 320.0359
0.3 | 320.8435
0.32 | 321.5902
0.34 | 322.1411
0.36 | 322.7794
0.38 | 323.2673
0.4 | 323.9864
0.42 | 325.2576
0.44 | 325.6385
0.46 | 325.7671
0.48 | 326.1259
0.5 | 326.8763
0.52 | 327.6579
0.54 | 328.1424
0.56 | 328.9626
0.58 | 329.8396
0.6 | 330.5376
0.62 | 330.6502
0.64 | 330.7793
0.66 | 331.7135
0.68 | 332.8216
0.7 | 333.4861
0.72 | 334.245
0.74 | 334.9971
0.76 | 335.4046
0.78 | 336.0449
0.8 | 337.3376
0.82 | 338.8022
0.84 | 339.6994
0.86 | 340.377
0.88 | 341.5771
0.9 | 343.5743
0.92 | 345.2346
0.94 | 346.5092
0.96 | 348.5669
0.98 | 350.6606
0.0271 | 290.6329
0.0054 | 262.2785
0.0009 | 203.038
0.0009 | 134.1772
0.0009 | 66.8354

## Figure 2_2 ACZ-1-6 0-1-0-500
ACZ-1-6
X | Y
0.14 | 279.327
0.16 | 280.8598
0.18 | 281.3139
0.2 | 281.976
0.22 | 283.1059
0.24 | 284.3109
0.26 | 285.2627
0.28 | 286.0642
0.3 | 286.737
0.32 | 287.3187
0.34 | 287.8545
0.36 | 288.392
0.38 | 288.9682
0.4 | 289.6526
0.42 | 290.5311
0.44 | 291.6959
0.46 | 292.8883
0.48 | 293.757
0.52 | 294.9191
0.54 | 295.3135
0.56 | 295.6663
0.6 | 296.4062
0.62 | 296.9449
0.66 | 298.2008
0.68 | 298.8363
0.7 | 299.429
0.74 | 300.8296
0.76 | 301.6204
0.8 | 302.7858
0.82 | 303.4808
0.84 | 304.4834
0.88 | 307.5608
0.1165 | 275.2294
0.0819 | 269.9869
0.0507 | 262.7785
0.0249 | 249.017
0.0071 | 228.7025
0.0018 | 195.2818
-0.0018 | 158.5845
0 | 117.9554
0 | 77.3263
-0.0009 | 38.0079
0.984 | 326.3434
0.9466 | 317.1691
0.9084 | 309.9607
0.8639 | 305.3735
0.7722 | 300.7864
0.7251 | 300.1311
0.6326 | 296.8545
0.5863 | 294.8886
0.4938 | 292.9227

## Figure 2_2 ACZ-2-6 0-1-0-500
ACZ-2-6
X | Y
0.04 | 244.1611
0.06 | 253.2418
0.08 | 262.0439
0.1 | 269.0711
0.12 | 274.7338
0.14 | 279.4154
0.16 | 284.6403
0.18 | 289.3565
0.2 | 293.3192
0.22 | 297.4776
0.24 | 301.2085
0.26 | 303.9919
0.28 | 306.865
0.3 | 309.6776
0.32 | 312.884
0.34 | 315.9801
0.36 | 318.8808
0.38 | 321.9921
0.4 | 324.8839
0.42 | 328.7753
0.44 | 332.2212
0.46 | 333.502
0.48 | 335.1533
0.5 | 337.6843
0.52 | 340.2257
0.54 | 342.8132
0.56 | 345.1231
0.58 | 347.548
0.6 | 349.9656
0.62 | 352.6685
0.64 | 355.0253
0.66 | 357.1556
0.68 | 359.4219
0.7 | 362.0214
0.72 | 364.4759
0.74 | 367.6398
0.76 | 369.7345
0.78 | 371.0645
0.8 | 373.0092
0.82 | 374.8083
0.84 | 376.8691
0.86 | 378.6529
0.88 | 380.1804
0.9 | 383.0884
0.92 | 388.0965
0.94 | 394.7285
0.96 | 400.6706
0.98 | 407.1443
0.0231 | 231.979
0.0044 | 203.1455
0.0009 | 154.6527
0 | 100.9174

## Figure 2_2 ACZ-3-6 0-1-0-500
ACZ-3-6
X | Y
0.02 | 227.7413
0.04 | 282.268
0.06 | 299.5784
0.08 | 315.3309
0.1 | 327.1511
0.12 | 338.4696
0.14 | 348.578
0.16 | 356.4607
0.18 | 363.9456
0.2 | 372.5296
0.22 | 379.7902
0.24 | 386.1467
0.26 | 392.6901
0.28 | 397.8257
0.3 | 402.9469
0.32 | 407.6563
0.34 | 411.7876
0.36 | 415.7694
0.38 | 419.4983
0.4 | 423.2597
0.42 | 427.0541
0.44 | 431.2089
0.46 | 433.3868
0.48 | 434.5421
0.5 | 437.2552
0.52 | 440.0738
0.54 | 442.0536
0.56 | 444.1017
0.58 | 446.1714
0.6 | 448.0321
0.62 | 449.8083
0.64 | 451.576
0.66 | 452.9093
0.68 | 454.4797
0.7 | 455.8283
0.72 | 457.1519
0.74 | 458.7361
0.76 | 460.1288
0.78 | 461.5241
0.8 | 463.1657
0.82 | 464.9321
0.84 | 466.5236
0.86 | 468.1234
0.88 | 469.983
0.9 | 473.1747
0.92 | 475.9368
0.94 | 477.8512
0.96 | 481.1053
0.98 | 486.8364
0.0311 | 272.6081
0.0142 | 245.0852
0.0062 | 213.6304
0.0018 | 173.0013
0.0027 | 131.7169
-0.0009 | 85.8453
0 | 42.595

## Figure 3_1 ACK-2-6 0-1-0-750
ACK-2-6
X | Y
0.18 | 324.1628
0.2 | 324.0537
0.22 | 325.1297
0.24 | 327.6194
0.26 | 329.6119
0.28 | 330.4922
0.3 | 331.3135
0.32 | 332.342
0.34 | 333.3113
0.36 | 334.2864
0.38 | 335.3743
0.4 | 336.4733
0.42 | 337.4448
0.44 | 338.2461
0.46 | 338.8185
0.48 | 339.2711
0.5 | 339.784
0.52 | 340.4049
0.54 | 341.0771
0.56 | 341.6699
0.58 | 342.0532
0.6 | 342.4025
0.62 | 343.0374
0.64 | 343.9773
0.66 | 345.0279
0.68 | 345.9241
0.7 | 346.3711
0.72 | 346.447
0.74 | 346.4017
0.76 | 346.5591
0.78 | 347.2399
0.8 | 348.5301
0.82 | 350.3559
0.84 | 352.4233
0.86 | 354.5196
0.88 | 356.6577
0.9 | 358.7323
0.92 | 361.2304
0.94 | 364.7354
0.96 | 367.1903
0.1503 | 313.0081
0.1234 | 302.8455
0.1019 | 282.5203
0.0912 | 245.935
0.0905 | 198.1707
0.0898 | 147.3577
0.0914 | 94.5122

## Figure 3_1 ACK-2-7 0-1-0-750
ACK-2-7
X | Y
0.1 | 297.5137
0.12 | 414.2559
0.14 | 448.4863
0.16 | 466.4203
0.18 | 481.9299
0.2 | 491.8847
0.22 | 500.9309
0.24 | 510.421
0.26 | 517.6336
0.28 | 523.0577
0.3 | 527.9818
0.32 | 531.7703
0.34 | 534.2253
0.36 | 536.4902
0.38 | 539.4465
0.4 | 541.9265
0.42 | 544.2412
0.44 | 546.7701
0.46 | 547.5632
0.48 | 547.5894
0.5 | 547.799
0.52 | 547.408
0.54 | 548.7049
0.56 | 552.6376
0.58 | 555.189
0.6 | 555.3405
0.62 | 556.5289
0.64 | 557.8289
0.66 | 557.8967
0.68 | 558.8371
0.7 | 559.8613
0.72 | 561.031
0.74 | 563.1014
0.76 | 566.8472
0.78 | 568.4228
0.8 | 567.5574
0.82 | 568.3898
0.84 | 570.2648
0.86 | 572.2123
0.88 | 573.7778
0.9 | 576.0012
0.92 | 578.1424
0.94 | 580.578
0.96 | 583.1452
0.98 | 586.749

## Figure 3_1 ACK-2-8 0-1-0-750
ACK-2-8
X | Y
0.24 | 525.4106
0.26 | 539.1512
0.28 | 552.9254
0.3 | 564.3366
0.32 | 574.3487
0.34 | 585.1218
0.36 | 594.5931
0.38 | 601.2009
0.4 | 606.0403
0.42 | 613.9224
0.44 | 621.1161
0.46 | 627.3009
0.48 | 633.7912
0.5 | 636.7764
0.52 | 641.3451
0.54 | 644.7222
0.56 | 645.3525
0.58 | 647.3568
0.6 | 648.7749
0.62 | 650.3821
0.64 | 653.2462
0.66 | 655.4867
0.68 | 657.3188
0.7 | 659.9625
0.72 | 662.6052
0.74 | 663.9786
0.76 | 666.6647
0.78 | 670.4828
0.8 | 672.5771
0.82 | 676.0157
0.84 | 679.7812
0.86 | 682.803
0.88 | 686.4804
0.9 | 689.1866
0.92 | 692.3911
0.94 | 697.0739
0.96 | 701.5646
0.98 | 706.9025
0.2116 | 502.0325
0.1855 | 482.7236
0.1702 | 464.4309
0.1563 | 451.2195
0.1425 | 433.9431
0.1302 | 419.7154
0.118 | 402.439
0.1072 | 380.0813
0.098 | 353.6585
0.0919 | 320.122
0.0904 | 268.2927
0.0905 | 214.4309
0.0905 | 161.5854
0.0914 | 106.7073
0.0906 | 52.8455

## Figure 3_2 ACK-3-6 0-1-0-650
ACK-3-6
X | Y
0.14 | 278.7671
0.16 | 282.8494
0.18 | 286.0738
0.2 | 289.0095
0.22 | 291.4834
0.24 | 292.6244
0.26 | 293.8503
0.28 | 295.1185
0.3 | 296.6155
0.32 | 300.6877
0.34 | 302.1784
0.36 | 299.5189
0.38 | 298.7259
0.4 | 299.7169
0.42 | 301.3908
0.44 | 302.3164
0.46 | 303.424
0.48 | 304.7059
0.5 | 305.7923
0.52 | 304.9134
0.54 | 306.2647
0.56 | 308.255
0.58 | 308.2636
0.6 | 308.3017
0.62 | 308.9918
0.64 | 309.2803
0.66 | 309.9626
0.68 | 312.954
0.7 | 314.79
0.72 | 315.662
0.74 | 317.1247
0.76 | 317.6511
0.78 | 318.9987
0.8 | 320.0716
0.82 | 321.8406
0.84 | 323.9658
0.86 | 325.0023
0.88 | 326.3043
0.9 | 327.5039
0.92 | 329.5514
0.94 | 333.2588
0.96 | 337.6841
0.98 | 344.1322
0.9915 | 347.5887
0.1261 | 272.9078
0.1106 | 264.6099
0.0974 | 248.0142
0.0905 | 223.1206
0.0905 | 200.9929
0.0905 | 188.0851
0.092 | 155.8156
0.0913 | 118.0142
0.0897 | 71.9149
0.0889 | 23.9716

## Figure 3_2 ACK-3-7 0-1-0-650
ACK-3-7
X | Y
0.18 | 312.0291
0.2 | 314.1842
0.22 | 316.9772
0.26 | 322.6746
0.28 | 323.7198
0.3 | 324.607
0.32 | 325.7092
0.34 | 326.9
0.36 | 328.4983
0.38 | 330.0849
0.4 | 331.8049
0.42 | 333.6566
0.44 | 335.383
0.46 | 337.173
0.5 | 339.0365
0.52 | 339.2269
0.54 | 339.6249
0.56 | 340.4524
0.74 | 352.0339
0.78 | 352.6271
0.8 | 354.144
0.82 | 355.6148
0.86 | 358.7593
0.1632 | 305.1773
0.1469 | 302.4113
0.1346 | 293.1915
0.1199 | 283.9716
0.1067 | 270.1418
0.0951 | 252.6241
0.0905 | 220.3546
0.0897 | 177.0213
0.0913 | 133.6879
0.0913 | 89.4326
0.0913 | 45.1773
0.9273 | 365.1064
0.8855 | 359.5745
0.8438 | 355.8865
0.7579 | 351.2766
0.7154 | 350.3546
0.6721 | 347.5887
0.6295 | 344.8227
0.587 | 342.9787
0.2312 | 319.9291
0.9691 | 373.4043
0.9807 | 376.1702
0.993 | 383.5461

## Figure 3_2 ACK-3-8 0-1-0-650
ACK-3-8
X | Y
0.18 | 466.5678
0.2 | 478.5407
0.22 | 489.7892
0.24 | 501.4619
0.26 | 511.3679
0.28 | 519.7445
0.3 | 527.2507
0.32 | 533.8781
0.34 | 539.5247
0.36 | 544.216
0.38 | 547.9846
0.4 | 551.1372
0.42 | 554.0433
0.44 | 556.7826
0.46 | 559.2809
0.48 | 561.5474
0.5 | 563.7049
0.52 | 565.8715
0.54 | 568.2521
0.56 | 570.6505
0.58 | 572.5246
0.6 | 573.9477
0.62 | 574.8101
0.64 | 575.9561
0.66 | 578.2495
0.68 | 581.1572
0.7 | 584.0481
0.72 | 586.2396
0.74 | 587.7803
0.76 | 589.3423
0.78 | 591.1781
0.8 | 593.066
0.82 | 594.7089
0.84 | 596.2372
0.86 | 598.0019
0.88 | 599.9911
0.9 | 602.1455
0.92 | 605.4603
0.94 | 611.2288
0.1624 | 451.773
0.1477 | 440.7092
0.1346 | 422.2695
0.123 | 405.6738
0.1083 | 386.3121
0.1005 | 360.4965
0.0928 | 332.8369
0.092 | 281.2057
0.0905 | 224.0426
0.0905 | 167.8014
0.0913 | 113.4043
0.0913 | 58.0851
0.9776 | 617.7305
0.9899 | 626.0284
0.9575 | 610.3546