## Figure 3 AC0 0-1-0-600
AC0
X | Y
0.02 | 295.2129
0.04 | 326.7035
0.06 | 349.2794
0.08 | 367.8548
0.1 | 382.6305
0.12 | 395.398
0.14 | 409.7223
0.16 | 422.1523
0.18 | 433.2492
0.2 | 444.9629
0.22 | 453.6553
0.24 | 461.2609
0.26 | 469.8355
0.28 | 477.2182
0.3 | 482.2642
0.32 | 487.4363
0.34 | 492.0444
0.36 | 495.889
0.38 | 501.5094
0.4 | 506.4486
0.42 | 510.0278
0.44 | 512.1475
0.46 | 516.4239
0.48 | 520.2746
0.5 | 523.1055
0.52 | 526.0738
0.54 | 527.9714
0.56 | 532.2503
0.58 | 536.7362
0.6 | 539.118
0.62 | 540.8806
0.64 | 545.1814
0.66 | 549.4719
0.68 | 553.3778
0.7 | 557.3243
0.72 | 560.694
0.74 | 565.9277
0.76 | 570.6908
0.78 | 575.1273
0.8 | 580.1524
0.82 | 585.8972
0.84 | 592.2753
0.86 | 596.698
0.9905 | 610.6412
0.96 | 605.7299
0.9305 | 604.0928
0.8978 | 597.5443
0.1286 | 402.7285

## Figure 3 AC15 0-1-0-600
AC15
X | Y
0.04 | 290.672
0.06 | 309.9634
0.08 | 323.3607
0.1 | 332.6033
0.12 | 339.9594
0.14 | 346.4562
0.16 | 351.3842
0.18 | 355.4638
0.2 | 359.0215
0.22 | 361.7638
0.24 | 364.4648
0.26 | 367.1565
0.28 | 369.3289
0.3 | 371.3283
0.32 | 373.3757
0.34 | 375.4716
0.36 | 377.5003
0.38 | 379.218
0.4 | 381.1728
0.42 | 382.8047
0.44 | 384.1901
0.46 | 386.0684
0.48 | 387.742
0.5 | 389.4936
0.52 | 391.3287
0.54 | 392.8658
0.56 | 394.5714
0.58 | 396.5248
0.6 | 398.1537
0.62 | 399.5557
0.64 | 401.2107
0.66 | 402.6819
0.68 | 404.311
0.7 | 406.1503
0.72 | 407.806
0.74 | 409.595
0.76 | 411.5008
0.78 | 413.592
0.8 | 416.119
0.82 | 418.3236
0.84 | 420.6195
0.86 | 422.7725
0.88 | 424.4203
0.9 | 425.9574
0.92 | 426.7134
0.94 | 427.6038
0.96 | 428.7629
0.9895 | 431.3779

## Figure 3 AC30 0-1-0-600
AC30
X | Y
0.02 | 272.0153
0.04 | 305.2243
0.06 | 327.5764
0.08 | 347.7382
0.1 | 365.1473
0.12 | 381.5192
0.14 | 396.8387
0.16 | 409.7464
0.18 | 422.3511
0.2 | 433.7961
0.22 | 442.9956
0.24 | 452.6472
0.26 | 461.5734
0.28 | 468.687
0.3 | 474.7841
0.32 | 480.7699
0.34 | 486.8174
0.36 | 491.7262
0.38 | 495.7849
0.4 | 500.2094
0.42 | 504.4128
0.44 | 507.5375
0.46 | 510.9117
0.48 | 514.1663
0.5 | 517.3819
0.52 | 520.7948
0.54 | 524.0057
0.56 | 527.4633
0.58 | 530.9781
0.6 | 534.0974
0.62 | 537.5595
0.64 | 541.4815
0.66 | 545.0429
0.68 | 548.9437
0.7 | 553.3832
0.72 | 557.9407
0.74 | 562.7747
0.76 | 567.9597
0.78 | 572.9257
0.8 | 578.8214
0.82 | 583.6004
0.84 | 586.6087
0.86 | 590.7529
0.88 | 594.6143
0.9 | 596.984
0.9905 | 617.1896
0.96 | 606.5484
0.9294 | 600.8186
0.0095 | 251.296
0.0053 | 238.1992
0.0032 | 229.1951
0.0274 | 290.5866
0.0495 | 315.9618
0.0674 | 337.2442
0.0885 | 356.0709
0.1275 | 387.9945
0.1897 | 427.2851
0.2097 | 437.1078
0.2487 | 456.7531
0.3319 | 484.5839
0.3888 | 497.6808
0.5111 | 519.7817
0.569 | 528.7858
0.6902 | 551.7053
0.7503 | 565.6207
0.8714 | 590.1774

## Figure 3 AC5 0-1-0-600
AC5
X | Y
0.02 | 287.9925
0.04 | 319.252
0.06 | 341.1561
0.08 | 359.9201
0.1 | 374.3643
0.12 | 387.4649
0.14 | 397.4897
0.16 | 404.2043
0.18 | 413.5261
0.2 | 423.0131
0.22 | 430.5214
0.24 | 437.4529
0.26 | 443.3368
0.28 | 447.7587
0.3 | 451.442
0.32 | 454.9975
0.34 | 459.1867
0.36 | 462.7132
0.38 | 464.9171
0.4 | 467.6409
0.42 | 470.1997
0.44 | 472.2129
0.46 | 474.4531
0.48 | 476.55
0.5 | 478.8502
0.52 | 481.2437
0.54 | 483.4274
0.56 | 485.6169
0.58 | 487.7516
0.6 | 489.6765
0.62 | 491.6492
0.64 | 493.888
0.66 | 496.0863
0.68 | 498.563
0.7 | 501.1584
0.72 | 503.8159
0.74 | 506.9682
0.76 | 510.4503
0.78 | 513.9707
0.8 | 518.0264
0.82 | 522.7365
0.84 | 526.9116
0.86 | 529.926
0.88 | 532.343
0.9 | 534.5478
0.92 | 536.1022
0.94 | 537.3703
0.96 | 538.9238
0.9905 | 540.2456