## Figure 1 AC1 0-1-100-300
AC1
X | Y
0.0161 | 115.5424
0.031 | 118.8188
0.0467 | 122.739
0.067 | 124.8998
0.0873 | 127.3757
0.1076 | 128.3886
0.1279 | 129.6265
0.1482 | 130.3243
0.1685 | 130.932
0.1888 | 131.8098
0.2091 | 132.3275
0.2294 | 133.0928
0.25 | 132.5018
0.27 | 133.8356
0.2903 | 134.1282
0.3106 | 135.051
0.3311 | 135.5725
0.3512 | 137.4144
0.3715 | 137.6057
0.3918 | 137.6507
0.4121 | 138.7093
0.4324 | 138.3682
0.4528 | 139.4176
0.4731 | 139.035
0.4954 | 139.4823
0.513 | 139.7918
0.534 | 140.2054
0.5543 | 140.498
0.5746 | 140.8581
0.593 | 141.0607
0.617 | 141.5784
0.6383 | 142.7938
0.6576 | 142.5417
0.6779 | 143.8142
0.6982 | 143.1765
0.7185 | 143.289
0.7388 | 143.3565
0.7591 | 143.9643
0.7805 | 144.0593
0.7991 | 144.8674
0.8201 | 144.9321
0.8404 | 146.1026
0.8601 | 145.9878
0.881 | 147.1942
0.9013 | 147.7457
0.9419 | 149.7039
0.9629 | 151.6081
0.9817 | 152.6444
0.9215 | 147.7733

## Figure 1 AC2 0-1-100-300
AC2
X | Y
0.0245 | 148.2012
0.0365 | 153.5021
0.0537 | 159.2154
0.0744 | 162.2635
0.0947 | 164.1541
0.115 | 165.6622
0.1353 | 166.7426
0.1556 | 168.0481
0.5081 | 178.1768
0.5282 | 178.9173
0.5487 | 179.5273
0.569 | 179.7073
0.5893 | 180.0225
0.6096 | 180.2025
0.6299 | 180.4951
0.6502 | 180.6752
0.6705 | 180.9903
0.6894 | 181.1979
0.7112 | 181.6205
0.7315 | 181.9131
0.7508 | 182.1112
0.7776 | 182.7459
0.7979 | 183.0386
0.8196 | 183.6153
0.8385 | 183.9614
0.8594 | 184.5128
0.8789 | 185.2309
0.8985 | 186.1965
0.9201 | 187.7315
0.9859 | 200.9447
0.9728 | 197.7058
0.9668 | 193.1174
0.9326 | 188.7989
0.0161 | 144.8043
0.008 | 141.2955
0.2213 | 169.6356
0.1781 | 167.7463
0.4668 | 177.4629
0.4286 | 176.1134
0.3873 | 175.5735
0.3441 | 174.224
0.3038 | 173.4143
0.2616 | 171.525

## Figure 1 AC3 0-1-100-300
AC3
X | Y
0.0152 | 207.8149
0.0319 | 217.8491
0.0504 | 228.535
0.0771 | 236.3366
0.1067 | 240.8871
0.1353 | 244.6655
0.1664 | 247.6209
0.1953 | 249.4566
0.2248 | 251.4098
0.2543 | 254.7945
0.2839 | 255.8816
0.3137 | 256.428
0.3426 | 257.2962
0.3733 | 258.2403
0.4033 | 259.3913
0.4309 | 260.4158
0.4595 | 261.0949
0.4906 | 262.1015
0.5202 | 262.7419
0.5478 | 263.5915
0.5792 | 264.3969
0.61 | 265.3511
0.6382 | 265.7992
0.6667 | 266.8308
0.6955 | 267.5087
0.7269 | 268.5896
0.7564 | 270.3365
0.7846 | 270.1236
0.8154 | 271.3722
0.8454 | 272.1736
0.8746 | 273.7087
0.9026 | 274.9482
0.9336 | 276.8951
0.9653 | 281.3528
0.9862 | 286.3138