## Figure 2 ACK2 0-1-0-375
ACK2
X | Y
0.0007 | 170.0583
-0.0003 | 160.8257
0.0008 | 149.361
-0.0003 | 141.895
0.0011 | 179.6552
0.0026 | 193.6761
0.0052 | 205.5458
0.0094 | 217.0865
0.0142 | 223.9957
0.0208 | 231.2845
0.0317 | 240.1256
0.0437 | 246.8562
0.0558 | 251.997
0.0702 | 256.409
0.0835 | 259.4736
0.0938 | 261.6547
0.1185 | 265.6028
0.1317 | 267.2318
0.145 | 268.6399
0.1528 | 269.551
0.1751 | 271.4284
0.1884 | 272.3395
0.2017 | 273.2782
0.2149 | 274.0789
0.2427 | 275.5698
0.2559 | 276.1772
0.2692 | 276.7018
0.2825 | 277.2816
0.2897 | 277.4472
0.3114 | 278.0546
0.3247 | 278.4688
0.338 | 278.662
0.3512 | 279.0485
0.3597 | 279.2694
0.3826 | 279.656
0.3959 | 279.8768
0.4091 | 279.9044
0.42 | 280.2239
0.4453 | 280.4842
0.4586 | 280.4842
0.4718 | 280.8431
0.4827 | 281.0916
0.508 | 281.0916
0.5213 | 281.5058
0.5346 | 281.699
0.5478 | 281.699
0.5551 | 282.0027
0.5756 | 282.2788
0.5888 | 282.3064
0.5997 | 282.3064
0.625 | 282.7482
0.6383 | 282.9138
0.6516 | 283.3556
0.6648 | 283.5489
0.6757 | 283.9985
0.701 | 284.5704
0.7143 | 284.7637
0.7275 | 285.2606
0.7408 | 285.3711
0.7499 | 285.7231
0.7734 | 286.2822
0.7866 | 286.5583
0.7963 | 286.8012
0.8192 | 287.4694
0.8325 | 287.7731
0.8457 | 288.3253
0.8536 | 288.3805
0.8759 | 289.4848
0.8892 | 289.9818
0.9012 | 290.8438
0.9278 | 293.2121
0.941 | 294.3993
0.9543 | 296.2215
0.9645 | 298.8582
0.9748 | 307.0278
0.9796 | 314.6001
0.9838 | 322.9266
0.9868 | 331.1265
0.9892 | 340.3894
0.9903 | 352.6786

## Figure 2 ACK3 0-1-0-375
ACK3
X | Y
0.0018 | 137.5695
0.0066 | 146.8504
0.0146 | 152.5245
0.0259 | 155.0094
0.0397 | 156.8776
0.0548 | 158.2063
0.0669 | 158.8685
0.0803 | 159.7845
0.0946 | 160.522
0.1086 | 161.3724
0.1211 | 161.7368
0.1337 | 162.2835
0.1455 | 162.7998
0.1579 | 163.2553
0.1766 | 164.0836
0.1899 | 164.3597
0.1977 | 164.4702
0.2188 | 165.0776
0.2331 | 165.3813
0.2454 | 165.6573
0.2532 | 165.685
0.2743 | 166.7065
0.2858 | 167.6211
0.3008 | 167.2863
0.3093 | 167.001
0.3298 | 167.5072
0.337 | 167.5072
0.357 | 168.1146
0.3708 | 168.5839
0.3841 | 169.0257
0.3977 | 169.6765
0.4126 | 170.5442
0.4239 | 170.9583
0.4407 | 171.759
0.454 | 172.3664
0.4679 | 172.9738
0.4817 | 173.5812
0.4986 | 174.4371
0.5089 | 174.7454
0.5222 | 175.4034
0.5364 | 176.1121
0.5517 | 176.8667
0.5628 | 177.3471
0.5761 | 177.9545
0.5893 | 178.5619
0.6048 | 179.3895
0.6177 | 179.8375
0.6306 | 180.5056
0.6424 | 180.9915
0.6568 | 181.6799
0.6704 | 182.4493
0.6844 | 182.9131
0.6955 | 183.4211
0.7089 | 184.0083
0.722 | 184.6359
0.7354 | 185.2231
0.7507 | 186.0709
0.764 | 186.5576
0.7774 | 187.349
0.7953 | 188.4626
0.8134 | 189.7602
0.826 | 190.2511
0.8436 | 191.4996
0.8617 | 192.8801
0.8725 | 193.3724
0.8873 | 194.4932
0.9039 | 195.7514
0.921 | 197.3611
0.9333 | 198.0123
0.9509 | 199.3959
0.9657 | 202.0229
0.9774 | 205.2562
0.9871 | 212.455
0.9949 | 219.6426
0.9997 | 223.692

## Figure 2 ACZ2 0-1-0-375
ACZ2
X | Y
0.0005 | 29.7369
0.0164 | 64.613
0.0358 | 68.8243
0.0554 | 71.5374
0.0736 | 73.4148
0.0942 | 75.3716
0.1157 | 76.7611
0.1368 | 77.9658
0.1606 | 79.13
0.1794 | 79.7036
0.1991 | 80.0411
0.2136 | 80.0411
0.2389 | 80.6295
0.2642 | 81.3111
0.286 | 82.167
0.3053 | 82.7554
0.3246 | 83.5336
0.343 | 84.141
0.4017 | 85.3938
0.4156 | 85.5077
0.4464 | 86.1368
0.4681 | 86.7225
0.4908 | 87.4514
0.5079 | 87.7855
0.5314 | 88.5447
0.5561 | 89.4179
0.5754 | 90.0632
0.5952 | 90.8984
0.614 | 91.9044
0.6341 | 92.5941
0.6586 | 93.6507
0.6779 | 94.6187
0.6965 | 95.5906
0.7165 | 96.5928
0.7367 | 97.4349
0.7571 | 98.3897
0.774 | 99.0477
0.7937 | 100.0179
0.8118 | 101.0616
0.8322 | 102.1837
0.8544 | 103.7064
0.8725 | 104.7513
0.8927 | 106.2146
0.9146 | 108.3663
0.9325 | 110.2341
0.9533 | 114.8385
0.9722 | 122.243
0.9915 | 135.9949
0.3686 | 84.375
0.0008 | 44.6429
0.0025 | 58.4821
0.9829 | 128.5714

## Figure 2 ACZ3 0-1-0-375
ACZ3
X | Y
0.0127 | 93.5144
0.026 | 96.1373
0.0393 | 98.231
0.0522 | 100.0246
0.066 | 100.9661
0.0778 | 101.3902
0.0923 | 102.515
0.108 | 103.1224
0.1217 | 103.502
0.1339 | 103.7298
0.1514 | 104.3372
0.1656 | 104.3372
0.1766 | 104.5523
0.1912 | 105.5796
0.2045 | 106.6564
0.2176 | 107.4957
0.231 | 107.8988
0.2467 | 107.3742
0.2603 | 107.7213
0.2732 | 107.6227
0.2882 | 108.4155
0.2998 | 108.589
0.3134 | 108.9361
0.3263 | 109.1964
0.3378 | 109.1964
0.3552 | 109.8038
0.3685 | 109.6382
0.3818 | 109.721
0.3951 | 110.4112
0.4083 | 110.4112
0.4288 | 111.0186
0.4421 | 111.0186
0.4554 | 110.853
0.4686 | 111.2579
0.4819 | 111.626
0.493 | 111.7475
0.5084 | 112.2334
0.5217 | 112.2334
0.5367 | 112.7541
0.5482 | 112.8408
0.5585 | 112.8408
0.5748 | 113.4483
0.588 | 113.3102
0.6013 | 113.8072
0.6132 | 114.1316
0.6278 | 114.6631
0.6412 | 115.0005
0.6534 | 115.338
0.6676 | 115.8779
0.6809 | 115.7398
0.6946 | 116.7777
0.7073 | 117.3626
0.7203 | 117.9025
0.7337 | 118.4897
0.7468 | 119.1174
0.7604 | 119.7653
0.7739 | 120.2512
0.787 | 120.9028
0.8012 | 121.8844
0.8141 | 122.4986
0.8276 | 123.2275
0.8411 | 123.9563
0.854 | 124.719
0.8678 | 125.8724
0.8811 | 127.0596
0.8944 | 128.4033
0.9076 | 130.4003
0.9209 | 132.1673
0.9342 | 134.3208
0.9474 | 136.8885
0.9607 | 140.717
0.9733 | 145.835
0.9824 | 153.6584
0.9878 | 160.598
0.992 | 167.7096
0.995 | 174.3405
0.996 | 184.375