## Figure 3 350 0-1-0-500
350
X | Y
0.06 | 129.4492
0.08 | 134.1506
0.1 | 136.0528
0.12 | 136.7246
0.14 | 137.584
0.16 | 138.4774
0.18 | 139.2777
0.2 | 140.1311
0.22 | 141.0417
0.24 | 142.0515
0.26 | 143.2832
0.28 | 144.2726
0.3 | 145.102
0.32 | 146.2525
0.34 | 147.4108
0.36 | 148.4466
0.38 | 149.0479
0.4 | 148.7996
0.42 | 148.517
0.44 | 148.3296
0.46 | 148.2334
0.48 | 148.3065
0.5 | 148.7578
0.52 | 149.548
0.54 | 150.3919
0.56 | 151.0894
0.58 | 151.3943
0.6 | 151.5513
0.62 | 152.1378
0.64 | 152.9507
0.66 | 153.692
0.68 | 154.2171
0.7 | 154.4935
0.72 | 154.7387
0.74 | 155.1063
0.76 | 155.3982
0.78 | 155.4458
0.8 | 155.3772
0.82 | 155.3685
0.84 | 155.5655
0.86 | 156.0423
0.88 | 156.5043
0.9 | 156.7424
0.92 | 156.9739
0.94 | 157.3585
0.9615 | 157.5716
0.0085 | 109.1405
0.0175 | 118.0082
0.0398 | 125.5116

## Figure 3 450 0-1-0-500
450
X | Y
0.1395 | 340.6638
0.1598 | 342.3179
0.182 | 345.0852
0.2033 | 346.6474
0.2246 | 349.6449
0.2459 | 350.7107
0.2672 | 352.6057
0.2885 | 353.0794
0.3098 | 354.5282
0.3311 | 356.6324
0.3524 | 357.4022
0.3737 | 358.093
0.395 | 358.6161
0.4163 | 360.5998
0.4376 | 361.2512
0.4589 | 361.4881
0.4802 | 361.9026
0.5015 | 362.0506
0.5228 | 364.212
0.5441 | 364.8634
0.5654 | 365.1595
0.5867 | 364.8634
0.608 | 366.5806
0.6293 | 366.9952
0.6506 | 367.5873
0.672 | 367.765
0.6933 | 367.913
0.7146 | 368.2979
0.7359 | 368.5348
0.7572 | 369.0677
0.7785 | 369.2256
0.7998 | 368.6335
0.8211 | 370.2126
0.8424 | 371.4956
0.8637 | 371.6732
0.885 | 371.1403
0.9063 | 372.1864
0.9276 | 371.9693
0.9489 | 372.1075
0.9702 | 373.9629
0.9867 | 374.9301
0.1085 | 334.925
0.0994 | 332.8786
0.0741 | 324.0109
0.0206 | 283.0832
0.0076 | 255.116
0.0418 | 304.9113

## Figure 3 500 0-1-0-500
500
X | Y
0.1046 | 339.3413
0.1259 | 345.2037
0.1471 | 352.6846
0.1684 | 358.9418
0.1904 | 366.4839
0.2109 | 370.3113
0.2322 | 375.3372
0.2541 | 380.076
0.2748 | 384.7402
0.2961 | 388.609
0.3149 | 391.959
0.3388 | 396.4255
0.3599 | 400.2154
0.3812 | 404.1828
0.4025 | 407.248
0.4238 | 411.5848
0.4435 | 415.0983
0.4661 | 416.4554
0.4906 | 420.5795
0.5099 | 422.3992
0.5341 | 425.5598
0.5612 | 430.1984
0.5825 | 431.0669
0.6021 | 432.0902
0.6251 | 432.5473
0.6464 | 433.0803
0.6677 | 434.6791
0.689 | 435.7154
0.7103 | 435.7489
0.7316 | 436.1595
0.7529 | 437.2254
0.7742 | 438.1729
0.7955 | 438.8834
0.8168 | 439.4164
0.8381 | 439.4164
0.8594 | 439.6533
0.8807 | 440.6599
0.902 | 441.2656
0.9233 | 441.9035
0.9446 | 442.8932
0.9659 | 443.522
0.9842 | 445.0927
0.0761 | 326.0573
0.0599 | 315.8254
0.0418 | 298.7722
0.0207 | 270.8049

## Figure 3 600 0-1-0-500
600
X | Y
0.0107 | 215.4359
0.0171 | 235.5355
0.031 | 250.0902
0.047 | 263.903
0.0626 | 272.664
0.0817 | 283.9348
0.1022 | 288.9484
0.1239 | 294.5502
0.1455 | 300.8903
0.1678 | 303.6044
0.1881 | 307.2462
0.2094 | 309.7332
0.2307 | 312.1019
0.252 | 313.8784
0.2733 | 315.9509
0.2946 | 318.2603
0.3159 | 319.0598
0.3372 | 320.2145
0.3585 | 320.9843
0.3798 | 322.2278
0.4011 | 322.9976
0.4224 | 323.4714
0.4408 | 323.4714
0.4669 | 324.7741
0.4886 | 325.686
0.5095 | 326.0769
0.525 | 326.0769
0.554 | 327.3796
0.5754 | 327.4388
0.5967 | 327.9126
0.6122 | 327.7704
0.6431 | 328.6824
0.6615 | 328.6824
0.6935 | 330.4589
0.7148 | 330.1529
0.7264 | 329.9851
0.7652 | 331.2879
0.7865 | 331.1694
0.8078 | 331.1991
0.8291 | 331.2879
0.8504 | 331.2879
0.8702 | 331.2879
0.894 | 332.1347
0.9162 | 332.8867
0.9386 | 332.663
0.9588 | 332.9459
0.9769 | 334.0019
0.9927 | 334.5448