## Figure 4 AC-10 0-1-0-700
AC-10
X | Y
0.08 | 331.1195
0.1 | 349.6552
0.12 | 365.1607
0.14 | 377.3385
0.16 | 390.4052
0.18 | 403.5558
0.2 | 414.8147
0.22 | 427.7138
0.24 | 436.937
0.26 | 448.2954
0.28 | 458.2224
0.3 | 469.0735
0.32 | 478.657
0.34 | 485.8816
0.36 | 494.4861
0.48 | 529.7021
0.54 | 540.4972
0.56 | 543.2435
0.58 | 544.4603
0.6 | 545.9001
0.62 | 547.8539
0.64 | 550.0954
0.66 | 552.2999
0.68 | 553.8272
0.7 | 554.5691
0.72 | 555.351
0.74 | 555.7832
0.76 | 555.9561
0.78 | 556.9972
0.8 | 558.0372
0.82 | 557.7782
0.84 | 556.7094
0.86 | 557.2193
0.88 | 559.4414
0.9 | 558.3243
0.0593 | 317.0593
0.0475 | 305.0475
0.0396 | 296.0396
0.0297 | 283.0297
0.0208 | 269.0208
0.0099 | 240.0099
0.4481 | 522.4481
0.3976 | 512.3976
0.4955 | 531.4955
0.9318 | 560.9318
0.9496 | 561.9496
0.9664 | 561.9664
0.9931 | 565.9931

## Figure 4 AC-7 0-1-0-700
AC-7
X | Y
0.02 | 239.6075
0.04 | 264.7964
0.06 | 286.7123
0.08 | 299.175
0.1 | 313.8207
0.12 | 327.3428
0.14 | 337.8162
0.16 | 349.7003
0.18 | 362.3541
0.2 | 375.2015
0.22 | 387.3111
0.24 | 396.6687
0.26 | 409.8117
0.28 | 419.9366
0.3 | 428.9049
0.32 | 442.8299
0.36 | 467.8693
0.38 | 480.5189
0.42 | 505.3926
0.44 | 513.4493
0.46 | 526.9873
0.48 | 542.49
0.5 | 556.7669
0.52 | 569.8532
0.54 | 578.6415
0.56 | 591.9752
0.58 | 601.4262
0.6 | 611.5468
0.62 | 620.6557
0.64 | 628.097
0.66 | 635.9896
0.68 | 641.5414
0.7 | 646.759
0.72 | 652.8106
0.74 | 658.1296
0.76 | 662.536
0.78 | 666.0852
0.8 | 668.7807
0.82 | 670.2933
0.84 | 671.516
0.86 | 675.8236
0.88 | 678.3125
0.9 | 678.4792
0.92 | 678.1587
0.9377 | 677.9377
0.9555 | 680.9555
0.9733 | 684.9733
0.9901 | 687.9901
0.3937 | 486.3937
0.3452 | 458.3452
0.0307 | 257.0307