## Figure 3_1 AC-Gly 0-1-60-360
AC-Gly
X | Y
0.3 | 312.8043
0.32 | 312.7505
0.34 | 313.1521
0.36 | 313.8393
0.38 | 314.6425
0.4 | 315.3663
0.42 | 315.8969
0.44 | 316.3243
0.46 | 316.6693
0.48 | 316.9532
0.5 | 317.1967
0.52 | 317.4476
0.54 | 317.69
0.56 | 317.9199
0.58 | 318.1414
0.6 | 318.3591
0.62 | 318.5879
0.64 | 318.8418
0.66 | 319.1451
0.68 | 319.5216
0.7 | 319.9377
0.72 | 320.3623
0.74 | 320.8198
0.76 | 321.2877
0.78 | 321.7433
0.8 | 322.164
0.82 | 322.6363
0.8363 | 321.6188
0.8584 | 322.0104
0.8805 | 322.0104
0.9035 | 322.7937
0.9274 | 324.3603
0.9522 | 325.1436
0.977 | 327.1018
0.9947 | 330.6266
0.2832 | 312.611
0.2611 | 312.2193
0.2416 | 310.2611
0.2212 | 309.8695
0.2018 | 307.9112
0.1858 | 307.1279
0.1646 | 304.7781
0.146 | 300.8616
0.1327 | 298.9034
0.1115 | 294.5953
0.0982 | 291.4621
0.0894 | 289.1123
0.0805 | 286.3708
0.0735 | 284.0209
0.0673 | 280.8877
0.0593 | 277.7546
0.0522 | 274.2298
0.046 | 269.53
0.0425 | 266.0052
0.0389 | 262.8721
0.0327 | 258.9556
0.0292 | 254.2559
0.0257 | 251.5144
0.0221 | 247.5979
0.0186 | 242.1149
0.0159 | 237.8068
0.0142 | 234.6736
0.0106 | 229.9739
0.0097 | 227.2324
0.0071 | 222.5326
0.0062 | 217.0496
0.0053 | 211.1749
0.0035 | 207.2585
0.0009 | 201.3838
0.0009 | 196.2924
0 | 190.8094
0 | 186.893
-0.0009 | 181.4099
-0.0027 | 175.9269

## Figure 3_1 AC-KG 0-1-60-360
AC-KG
X | Y
0.9973 | 223.3159
0.9726 | 221.3577
0.9513 | 220.1828
0.908 | 219.0078
0.8619 | 218.2245
0.815 | 218.2245
0.7611 | 216.658
0.7106 | 216.2663
0.6584 | 215.8747
0.6106 | 216.2663
0.5575 | 216.658
0.5088 | 215.483
0.4602 | 215.483
0.408 | 215.483
0.3602 | 214.6997
0.3097 | 213.5248
0.2584 | 214.6997
0.2248 | 213.1332
0.192 | 212.3499
0.1699 | 211.1749
0.1504 | 210
0.1319 | 209.2167
0.1088 | 206.8668
0.0929 | 202.9504
0.0814 | 200.6005
0.0637 | 199.0339
0.0558 | 195.5091
0.0434 | 189.6345
0.0389 | 185.3264
0.0301 | 179.4517
0.0274 | 172.0104
0.0177 | 165.3525
0.0177 | 160.2611

## Figure 3_1 AC-LiG 0-1-60-360
AC-LiG
X | Y
0.0229 | 214.8431
0.035 | 227.646
0.0605 | 241.3213
0.085 | 250.6926
0.1108 | 257.3392
0.1372 | 262.4241
0.1621 | 264.1753
0.1877 | 267.0269
0.2132 | 268.2297
0.2388 | 269.967
0.2644 | 271.0355
0.2899 | 271.8092
0.3155 | 272.6639
0.3411 | 273.3271
0.3669 | 273.8672
0.3922 | 274.4103
0.4178 | 275.1619
0.4434 | 275.5156
0.469 | 276.024
0.4945 | 276.4588
0.5201 | 276.842
0.5457 | 277.3504
0.5717 | 277.6399
0.5968 | 278.0136
0.6224 | 278.2788
0.648 | 278.6547
0.6741 | 278.8883
0.6991 | 279.502
0.7247 | 279.561
0.7503 | 280.0031
0.7759 | 280.3052
0.8014 | 280.4231
0.827 | 280.9758
0.8526 | 281.3516
0.8782 | 281.6537
0.9037 | 282.5232
0.9293 | 283.3853
0.9554 | 284.159
0.9805 | 286.7675
0.9972 | 289.1815
0.0451 | 233.107
0.0292 | 221.3577
0.0177 | 205.6919
0.0106 | 196.2924
0.0062 | 186.893
0.0027 | 166.5274
0.0009 | 147.3368
0.0018 | 126.188
0.0018 | 105.4308
0 | 84.6736

## Figure 3_1 AC-NaG 0-1-60-360
AC-NaG
X | Y
0.9504 | 225.2742
0.9743 | 226.0574
0.9947 | 228.4073
0.9035 | 224.0992
0.8549 | 222.9243
0.8814 | 224.0992
0.9248 | 224.8825
0.831 | 221.3577
0.8071 | 221.7493
0.7832 | 221.3577
0.7584 | 220.9661
0.7345 | 220.5744
0.7106 | 219.3995
0.6832 | 219.0078
0.6584 | 219.3995
0.6345 | 219.0078
0.6124 | 218.2245
0.5823 | 218.6162
0.5584 | 217.8329
0.5354 | 217.4413
0.5097 | 217.0496
0.4832 | 217.0496
0.4593 | 217.4413
0.4354 | 217.4413
0.4088 | 217.4413
0.3796 | 216.658
0.3558 | 216.2663
0.3319 | 215.8747
0.3071 | 215.483
0.2805 | 215.0914
0.2584 | 214.6997
0.2257 | 213.9164
0.1894 | 213.1332
0.1664 | 212.7415
0.1496 | 211.9582
0.1336 | 210.3916
0.1133 | 209.6084
0.0885 | 207.2585
0.0717 | 204.9086
0.0602 | 203.342
0.0478 | 200.2089
0.0372 | 197.4674
0.0265 | 192.7676
0.0221 | 190.0261
0.015 | 184.5431
0.0106 | 178.6684
0.008 | 172.7937
0.0053 | 167.7023
0.0044 | 163.0026
0.0018 | 156.3446
0.0009 | 150.47
0.0009 | 142.2454

## Figure 3_1 RAC 0-1-60-360
RAC
X | Y
0.0214 | 259.8425
0.0278 | 267.0427
0.0358 | 275.1398
0.0462 | 282.9464
0.0598 | 290.8439
0.0766 | 298.0496
0.0941 | 303.7409
0.1117 | 307.7923
0.1293 | 310.9434
0.1469 | 313.4514
0.1645 | 315.2842
0.1821 | 316.8276
0.1996 | 318.1137
0.2172 | 319.1748
0.2348 | 320.2681
0.2524 | 321.0397
0.27 | 321.8436
0.2876 | 322.6153
0.3051 | 323.2905
0.3227 | 323.9015
0.3403 | 324.5445
0.3579 | 325.0269
0.3755 | 325.5413
0.393 | 326.1201
0.4106 | 326.4416
0.4282 | 326.9239
0.4458 | 327.3741
0.4634 | 327.6635
0.481 | 328.0493
0.4985 | 328.3709
0.5161 | 328.8532
0.5337 | 329.0783
0.5513 | 329.3033
0.5689 | 329.7857
0.5865 | 329.8178
0.604 | 330.3001
0.6216 | 330.493
0.6392 | 330.7824
0.6568 | 330.9754
0.6744 | 331.2004
0.6919 | 331.4898
0.7095 | 331.7149
0.7271 | 331.9078
0.7447 | 332.0043
0.7623 | 332.4223
0.7799 | 332.6152
0.7974 | 332.6474
0.815 | 333.1297
0.8326 | 333.3226
0.8502 | 333.5477
0.8678 | 334.03
0.8854 | 334.1908
0.9029 | 334.7374
0.9205 | 335.284
0.9381 | 335.8306
0.9557 | 336.9882
0.9733 | 338.6923