## Figure 1 Default Dataset 0-1-0
Default Dataset
X | Y
0.0083 | 487.3954
0.0257 | 563.7034
0.0485 | 611.0746
0.0763 | 638.8542
0.1042 | 657.9112
0.132 | 673.6499
0.2433 | 711.2899
0.2711 | 718.4955
0.3267 | 732.1483
0.3545 | 737.837
0.3823 | 743.81
0.4379 | 754.3341
0.4657 | 758.3161
0.5214 | 767.8921
0.5492 | 773.3279
0.577 | 778.1
0.6048 | 780.5967
0.6326 | 789.3193
0.6604 | 793.9967
0.6882 | 798.3264
0.716 | 802.4981
0.7438 | 808.4712
0.7716 | 812.8325
0.7995 | 815.6768
0.8273 | 822.124
0.8551 | 826.7697
0.8829 | 829.4244
0.9107 | 832.7428
0.9385 | 842.3187
0.9663 | 849.9984
0.9898 | 855.7646
0.0019 | 166.9044
0.002 | 198.2882
0.0028 | 232.525
0.0029 | 269.6148
0.0021 | 303.8516
0.003 | 333.8088
0.0023 | 378.0314
0.0015 | 429.3866
0.0032 | 456.4907
0.0098 | 519.2582
0.032 | 584.8787
0.0598 | 627.6748
0.0885 | 649.0728
0.1171 | 666.1912
0.1531 | 681.883
0.1907 | 697.5749
0.2062 | 700.428
0.2569 | 714.6933
0.2929 | 726.1056
0.3084 | 727.5321
0.4015 | 747.5036
0.4914 | 764.622
0.5053 | 763.1954