## SAC600_3_1
SAC600_3_1
X | Y
0.0319 | 352.9899
0.0484 | 378.7306
0.0654 | 396.8983
0.0821 | 410.5657
0.0988 | 424.8615
0.1156 | 434.9157
0.1323 | 447.0121
0.149 | 459.3683
0.1658 | 467.4346
0.1825 | 476.6248
0.1992 | 484.0868
0.216 | 491.2085
0.2327 | 498.3821
0.2494 | 505.0663
0.2662 | 510.9503
0.2829 | 517.0298
0.2996 | 522.5755
0.3164 | 529.4877
0.3331 | 533.3129
0.3498 | 538.7564
0.3666 | 544.2918
0.3833 | 549.2818
0.4 | 554.8439
0.4168 | 558.7862
0.4335 | 565.3621
0.4502 | 569.8615
0.467 | 575.5674
0.4837 | 581.1724
0.5004 | 585.4926
0.5171 | 590.2055
0.5339 | 598.2174
0.5506 | 602.3019
0.5673 | 607.8212
0.5841 | 615.1052
0.6008 | 618.6399
0.6175 | 624.2954
0.6343 | 631.836
0.651 | 638.7482
0.6677 | 645.8176
0.6845 | 651.4731
0.7012 | 658.6209
0.7179 | 665.0619
0.7347 | 672.9953
0.7514 | 682.1069
0.7681 | 694.8317
0.7849 | 704.9644
0.8016 | 720.8704
0.8183 | 734.3938
0.8351 | 756.8769
0.8517 | 770.6464
0.9084 | 867.2573
0.9245 | 915.5888
0.9564 | 1019.2781
0.9991 | 1241.9254
1 | 1335.7271
0.9469 | 966.8508
0.9735 | 1077.0718
0.9912 | 1185.3591
0.9783 | 1133.1492
1.0008 | 1303.3149
1 | 1363.2597
0.8809 | 816.0221
0.0201 | 338.3978
0.0105 | 303.5912
0.0048 | 266.8508

## SBP10
SBP10
X | Y
0 | 156.9908
0 | 109.3818
0 | 72.5466
-0.0009 | 36.3935
0.0013 | 245.8135
0.0002 | 200.2136
0.0005 | 6.4069
0.0041 | 298.1142
0.0101 | 337.3312
0.0236 | 374.2316
0.0382 | 397.9307
0.0528 | 418.7173
0.0675 | 437.3394
0.0821 | 452.0616
0.0968 | 466.6043
0.1114 | 478.005
0.126 | 489.5852
0.1407 | 502.7685
0.1553 | 513.8409
0.17 | 521.8663
0.1846 | 531.4896
0.1992 | 540.7538
0.2139 | 548.5338
0.2285 | 556.1043
0.2432 | 563.8963
0.2578 | 569.48
0.2724 | 575.4047
0.2871 | 581.9399
0.3017 | 585.9855
0.3164 | 593.7177
0.331 | 595.9074
0.3456 | 602.5151
0.3603 | 605.5429
0.3749 | 611.2526
0.3896 | 615.7773
0.4042 | 621.4564
0.4188 | 626.644
0.4335 | 632.8871
0.4481 | 638.2792
0.4628 | 643.8988
0.4774 | 651.6189
0.4915 | 649.9202
0.5062 | 662.3913
0.5227 | 660.8203
0.5365 | 663.648
0.5539 | 670.2746
0.5674 | 672.9481
0.5932 | 680.5573
0.6066 | 686.2699
0.6275 | 690.8781
0.6599 | 703.3061
0.6806 | 712.2432
0.6964 | 717.1865
0.7255 | 728.6231
0.7345 | 733.6083
0.7548 | 743.1039
0.7639 | 744.3956
0.7838 | 756.7538
0.7969 | 760.4194
0.8147 | 771.7304
0.8326 | 780.5155
0.8481 | 789.3252
0.8664 | 800.2984
0.8811 | 807.5483
0.8971 | 819.5414
0.9114 | 825.4723
0.926 | 832.1451
0.9407 | 833.8508
0.9553 | 839.0514
0.97 | 844.3922
0.9846 | 854.6847
0.998 | 875.2345
0.9998 | 927.7945