## CAC1800
CAC1800
X | Y
0.0101 | 0.9858
0.0423 | 1.3497
0.0792 | 1.455
0.113 | 1.5217
0.1478 | 1.6059
0.1795 | 1.6562
0.4075 | 1.6963
0.4235 | 1.6904
0.5711 | 1.7018
0.7579 | 1.7712
0.7769 | 1.7735
0.8204 | 1.8
0.8688 | 1.8029
0.9315 | 1.8433
0.1656 | 1.6451
0.1315 | 1.5733
0.0932 | 1.5015
0.058 | 1.466
0.029 | 1.2673
0.0166 | 1.195
0.2029 | 1.6807
0.2215 | 1.6803
0.2474 | 1.7161
0.266 | 1.6976
0.3085 | 1.6969
0.3251 | 1.7147
0.9503 | 1.8482
0.9907 | 1.9019
0.911 | 1.8308
0.881 | 1.8314
0.3675 | 1.732
0.3489 | 1.7143
0.5311 | 1.7291
0.5124 | 1.7475
0.4793 | 1.73
0.4596 | 1.7122
0.6128 | 1.7457
0.6315 | 1.7454
0.6584 | 1.7268
0.6781 | 1.7445
0.7226 | 1.7618
0.706 | 1.7621

## CAC1900
CAC1900
X | Y
0.0359 | 4.0205
0.0586 | 4.221
0.0868 | 4.3965
0.1107 | 4.4779
0.1354 | 4.5433
0.1616 | 4.5966
0.1878 | 4.6331
0.2112 | 4.6589
0.2488 | 4.6958
0.2688 | 4.7205
0.3013 | 4.706
0.3157 | 4.7369
0.3519 | 4.7329
0.3741 | 4.7696
0.4081 | 4.763
0.4296 | 4.7658
0.4614 | 4.8002
0.4798 | 4.8306
0.5137 | 4.8097
0.5321 | 4.8255
0.5628 | 4.8289
0.5842 | 4.8359
0.6194 | 4.8241
0.6484 | 4.8779
0.6727 | 4.8572
0.702 | 4.861
0.7242 | 4.8901
0.7569 | 4.8878
0.7763 | 4.9074
0.807 | 4.8856
0.829 | 4.892
0.8613 | 4.9193
0.883 | 4.919
0.9117 | 4.9446
0.9371 | 4.901
0.9632 | 4.948
0.9883 | 5.1293
0.0259 | 3.8753
0.0145 | 3.6582

## CAC3800
CAC3800
X | Y
0.0086 | 5.6101
0.0041 | 4.5717
0.0041 | 3.8056
0.0041 | 2.3306
0.0041 | 1.5772
0.0059 | 0.81
0.0323 | 6.2937
0.0607 | 6.5495
0.0909 | 6.6806
0.1244 | 6.7806
0.1514 | 6.8318
0.18 | 6.8692
0.232 | 6.9387
0.3466 | 7.036
0.3757 | 7.0564
0.4302 | 7.0911
0.5774 | 7.1749
0.6064 | 7.1767
0.6355 | 7.2146
0.6646 | 7.228
0.6936 | 7.2453
0.72 | 7.2558
0.7672 | 7.2709
0.8226 | 7.3029
0.8797 | 7.3257
0.918 | 7.3525
0.9948 | 7.4982
0.9669 | 7.3538
0.8665 | 7.3013
0.8095 | 7.2842
0.4524 | 7.1095
0.4731 | 7.1092
0.5611 | 7.1619
0.2495 | 6.9683
0.2681 | 6.968
0.3012 | 6.9855
0.3178 | 7.0214
0.3986 | 7.0743
0.4203 | 7.0739
0.5052 | 7.1267
0.5248 | 7.1444
0.5983 | 7.1793
0.618 | 7.179
0.6563 | 7.2145
0.6781 | 7.2322
0.1087 | 6.7354
0.1398 | 6.8073
0.1687 | 6.843
0.0673 | 6.5732
0.0445 | 6.4287
0.0155 | 5.9764

## CAC6800
CAC6800
X | Y
0.0074 | 9.5368
0.0041 | 8.8022
0.0041 | 8.3068
0.0032 | 7.763
0.0032 | 7.2607
0.0032 | 6.7636
0.0027 | 6.2359
0.0032 | 4.1357
0.0014 | 3.6181
0.0032 | 2.5446
0.003 | 1.3191
0.0032 | 0.4233
0.0041 | 4.9843
0.005 | 1.9264
0.0248 | 10.4989
0.0485 | 10.9849
0.0781 | 11.2968
0.1092 | 11.4737
0.1373 | 11.5851
0.1679 | 11.6708
0.1987 | 11.7523
0.3575 | 11.9164
0.9698 | 12.5
0.9916 | 12.6857
0.9203 | 12.3895
0.9617 | 12.4612
0.8737 | 12.3542
0.8551 | 12.3364
0.8364 | 12.3005
0.764 | 12.2656
0.7443 | 12.2478
0.8178 | 12.2827
0.7174 | 12.2302
0.6988 | 12.2124
0.6729 | 12.2129
0.6542 | 12.1951
0.6139 | 12.1596
0.6315 | 12.1955
0.5663 | 12.1243
0.5497 | 12.1065
0.5166 | 12.1071
0.4969 | 12.0893
0.4741 | 12.0535
0.4555 | 12.0357
0.4296 | 12.0181
0.412 | 12.0003
0.3106 | 11.9297
0.2919 | 11.8938
0.2609 | 11.8581
0.2443 | 11.8222
0.2143 | 11.7503
0.1832 | 11.7147
0.148 | 11.6247
0.0342 | 10.7756
0.0155 | 10.2145
0.0104 | 9.9791