## NDC-500
NDC-500
X | Y
0.0182 | 6.1728
0.0441 | 6.9843
0.0702 | 7.7897
0.0988 | 8.5345
0.1248 | 9.0868
0.1521 | 9.4389
0.1769 | 9.9722
0.2042 | 10.3855
0.229 | 10.8576
0.2588 | 11.457
0.281 | 12.0524
0.3171 | 12.6595
0.3371 | 12.7303
0.3692 | 13.416
0.3909 | 14.1013
0.4212 | 15.1779
0.4473 | 15.2296
0.4733 | 15.4704
0.4994 | 16.1838
0.5254 | 16.5621
0.5514 | 17.1981
0.5775 | 17.7826
0.6035 | 18.2898
0.6295 | 18.668
0.6556 | 19.3041
0.6816 | 20.198
0.7076 | 21.0402
0.7337 | 21.3412
0.7597 | 22.1577
0.7858 | 23.696
0.8118 | 25.1484
0.8378 | 26.3173
0.8638 | 27.6923
0.8899 | 29.3596
0.9159 | 31.5939
0.9369 | 33.1887

## NDC-600
NDC-600
X | Y
0.0027 | 6.3035
0.0209 | 14.7956
0.0407 | 19.9119
0.0617 | 22.8175
0.0877 | 24.6244
0.1167 | 26.542
0.1358 | 27.6669
0.1608 | 29.7267
0.1828 | 30.9687
0.2169 | 32.9685
0.2359 | 33.7926
0.2649 | 35.2379
0.2839 | 36.2067
0.315 | 37.6591
0.334 | 38.4526
0.365 | 39.349
0.3861 | 39.525
0.4171 | 41.4445
0.4391 | 41.9451
0.4612 | 42.5778
0.4832 | 42.8753
0.5052 | 43.4166
0.5273 | 44.0493
0.5493 | 44.7733
0.5713 | 45.4669
0.5934 | 46.3128
0.6154 | 46.7932
0.6374 | 47.2126
0.6594 | 47.9062
0.6815 | 49.2396
0.7035 | 50.2988
0.7255 | 50.4744
0.7476 | 50.8329
0.7696 | 52.2882
0.7916 | 54.3223
0.8136 | 55.808
0.8357 | 57.1719
0.8577 | 58.7186
0.8797 | 60.5902
0.9017 | 62.5532
0.9238 | 65.8873
0.9388 | 67.3296

## NDC-700
NDC-700
X | Y
0.0004 | 65.6225
0.0004 | 1.4927
0.0026 | 76.5295
-0.0001 | 14.7385
0.0004 | 56.0712
0.0005 | 48.6983
0.0005 | 41.3254
0.0005 | 33.9525
0.0006 | 26.5796
0.009 | 85.6494
0.0245 | 94.3801
0.0456 | 100.1822
0.0654 | 103.7346
0.0903 | 107.4289
0.1123 | 110.3263
0.1343 | 113.0002
0.1644 | 116.3418
0.1844 | 118.3461
0.2144 | 121.2002
0.2344 | 123.1334
0.2645 | 125.754
0.2845 | 127.5112
0.3145 | 130.2164
0.3346 | 131.9262
0.3646 | 134.5873
0.3846 | 136.4156
0.4126 | 139.091
0.4347 | 140.4752
0.4567 | 142.2351
0.4787 | 144.0255
0.5007 | 145.7854
0.5228 | 147.2711
0.5448 | 148.9397
0.5668 | 150.5168
0.5888 | 152.1549
0.6109 | 153.8538
0.6329 | 155.6747
0.6549 | 157.4346
0.6769 | 159.1336
0.699 | 160.8936
0.721 | 162.6535
0.743 | 164.5657
0.765 | 166.021
0.7871 | 167.3544
0.8091 | 169.3276
0.8311 | 171.8492
0.8531 | 174.4013
0.8751 | 177.5931
0.8972 | 181.0896
0.9192 | 186.0485
0.9362 | 190.547