## AC-2
AC-2
X | Y
-0.0032 | 100.509
-0.0012 | 1.5623
0.0006 | 122.8808
-0.0019 | 79.4146
-0.0004 | 58.0445
0.0006 | 39.3734
-0.0004 | 20.9039
0.004 | 144.1186
0.0094 | 167.5723
0.0335 | 177.589
0.0573 | 180.9298
0.0812 | 182.8735
0.105 | 184.0883
0.1288 | 185.1209
0.1526 | 185.8498
0.1764 | 186.6394
0.2003 | 186.6191
0.2241 | 186.0016
0.2479 | 187.3075
0.2717 | 188.7046
0.2956 | 189.2512
0.3194 | 190.709
0.3432 | 190.6483
0.367 | 191.7821
0.3908 | 192.5312
0.4147 | 192.8147
0.4385 | 192.3186
0.4623 | 192.349
0.4861 | 192.349
0.51 | 193.0172
0.5338 | 193.3209
0.5576 | 193.0779
0.5814 | 193.3816
0.6053 | 193.5638
0.6291 | 194.2927
0.6529 | 194.4749
0.6767 | 194.7179
0.7006 | 194.4749
0.7244 | 194.9609
0.7482 | 194.7786
0.772 | 195.386
0.7958 | 195.0216
0.8197 | 195.386
0.8435 | 195.1431
0.8673 | 195.5075
0.8911 | 195.8112
0.915 | 195.7505
0.9388 | 195.9327
0.9626 | 196.2364
0.9864 | 196.6616
1.0016 | 197.3905

## AC-Na2CO3
AC-Na2CO3
X | Y
-0.0004 | 2.7366
0.0003 | 161.2902
0 | 139.9545
-0.0002 | 120.8009
0.0004 | 100.5832
-0.0009 | 79.351
0.0006 | 58.5641
0.0004 | 38.8166
-0.0004 | 20.888
0.0086 | 183.5264
0.0204 | 199.1196
0.0442 | 205.5413
0.0681 | 208.8341
0.0919 | 211.1483
0.1157 | 213.1542
0.1395 | 214.819
0.1633 | 216.4483
0.1871 | 217.2932
0.211 | 218.1638
0.2348 | 218.6255
0.2586 | 219.3989
0.2824 | 220.7757
0.3062 | 222.112
0.3301 | 222.2537
0.3539 | 223.3875
0.3777 | 223.6305
0.4015 | 224.7178
0.4254 | 225.149
0.4492 | 226.9105
0.473 | 227.8014
0.4968 | 228.5722
0.5206 | 228.8542
0.5445 | 230.1616
0.5683 | 230.4942
0.5921 | 231.4964
0.6159 | 232.3468
0.6397 | 233.4618
0.6636 | 234.4424
0.6874 | 235.9117
0.7112 | 237.1554
0.735 | 238.0261
0.7588 | 238.9054
0.7827 | 239.5446
0.8065 | 243.9584
0.8303 | 247.7446
0.8541 | 249.3036
0.8779 | 252.9075
0.9017 | 257.4064
0.9255 | 262.7475
0.9493 | 269.5373
0.9915 | 279.7954

## AC-NH4OH
AC-NH4OH
X | Y
-0.0016 | 98.626
0.0001 | 123.8496
0.0004 | 78.2095
-0.0004 | 18.1931
0.0012 | 1.5912
0.0016 | 58.8929
0.0016 | 41.0438
0.0109 | 143.6009
0.0369 | 151.1769
0.0629 | 153.9052
0.0889 | 155.4642
0.1148 | 156.6891
0.1408 | 157.1067
0.1668 | 157.6357
0.1928 | 158.6936
0.2188 | 158.8606
0.2448 | 159.9185
0.2708 | 159.9742
0.2968 | 160.531
0.3228 | 160.6423
0.3487 | 161.0321
0.3747 | 160.9764
0.4007 | 161.4218
0.4267 | 161.9786
0.4527 | 161.9786
0.4787 | 161.9786
0.5047 | 161.9786
0.5307 | 162.0343
0.5567 | 162.3127
0.5826 | 162.5911
0.6086 | 162.3684
0.6346 | 162.9809
0.6606 | 163.5376
0.6866 | 163.3149
0.7126 | 163.2593
0.7386 | 163.3149
0.7646 | 163.3149
0.7906 | 163.3149
0.8166 | 163.649
0.8425 | 163.482
0.8685 | 163.5376
0.8945 | 163.9274
0.9205 | 163.7047
0.9465 | 163.9274
0.9725 | 163.9831
0.9931 | 164.3649

## AC3-NaOH
AC3-NaOH
X | Y
-0.0001 | 100.4422
0.0005 | 80.0934
-0.0006 | 59.1673
0.0003 | 39.0394
-0.0004 | 19.2813
0.0007 | 2.848
0.0004 | 121.7943
0.0034 | 140.3115
0.0163 | 158.399
0.0401 | 166.352
0.0639 | 170.8063
0.0877 | 174.2685
0.1115 | 176.6475
0.1353 | 177.5445
0.1591 | 179.6542
0.183 | 181.8206
0.2068 | 185.1715
0.2306 | 185.9409
0.2544 | 187.4898
0.2782 | 189.0083
0.3021 | 189.2512
0.3259 | 191.1342
0.3497 | 192.7742
0.3735 | 194.0498
0.3973 | 195.2443
0.4211 | 196.8843
0.445 | 199.233
0.4688 | 201.4601
0.4926 | 202.3712
0.5164 | 204.5275
0.5402 | 206.1979
0.564 | 207.8986
0.5879 | 210.0853
0.6117 | 211.9683
0.6355 | 214.6004
0.6593 | 217.0098
0.6831 | 220.2088
0.7069 | 223.3065
0.7307 | 227.3478
0.7545 | 231.0866
0.7783 | 237.8236
0.8021 | 242.5695
0.8259 | 250.5994
0.8494 | 260.8367
0.8735 | 274.8916
0.894 | 287.1562
0.9102 | 303.5306
0.9253 | 318.898
0.9393 | 333.5814
0.9555 | 347.8278
0.9772 | 363.2283
0.9903 | 375.1792