## AC-500
AC-500
X | Y
0.12 | 819.9836
0.14 | 858.624
0.16 | 884.1738
0.18 | 903.8402
0.2 | 922.6697
0.22 | 940.1883
0.24 | 955.2647
0.26 | 967.3156
0.28 | 976.9838
0.3 | 984.978
0.32 | 991.744
0.34 | 997.5448
0.36 | 1002.3807
0.38 | 1006.3444
0.4 | 1009.7702
0.42 | 1013.0234
0.44 | 1016.4169
0.46 | 1019.8364
0.48 | 1023.1754
0.5 | 1026.4521
0.52 | 1029.6587
0.54 | 1032.9519
0.56 | 1036.5614
0.58 | 1040.3674
0.6 | 1044.1475
0.62 | 1047.6395
0.64 | 1050.946
0.66 | 1053.8777
0.68 | 1056.5469
0.7 | 1059.1383
0.72 | 1062.1747
0.74 | 1065.7075
0.76 | 1069.6906
0.78 | 1073.8906
0.8 | 1078.2368
0.82 | 1082.3534
0.84 | 1086.0823
0.86 | 1089.3868
0.88 | 1092.6676
0.9 | 1096.3683
0.92 | 1100.7838
0.94 | 1104.1239
0.9936 | 1113.8381
0.9542 | 1104.4386
0.1298 | 839.6867
0.1043 | 800.5222
0.0954 | 787.9896
0.0865 | 762.9243
0.0802 | 742.5587
0.0649 | 706.5274
0.0547 | 667.3629
0.0509 | 636.0313
0.0382 | 584.3342
0.0305 | 546.7363
0.0229 | 501.3055
0.0204 | 457.4413
0.0115 | 408.8773
0.0102 | 380.6789
0.0102 | 369.7128
0.0051 | 352.4804
0.0025 | 325.8486
0 | 291.3838
0.0025 | 241.2533
0 | 217.7546

## AC-600
AC-600
X | Y
0.16 | 823.8152
0.18 | 840.6825
0.2 | 854.5128
0.22 | 866.9292
0.24 | 878.82
0.26 | 890.1789
0.28 | 900.515
0.3 | 909.2265
0.32 | 915.5927
0.34 | 919.8971
0.36 | 923.3831
0.38 | 926.8048
0.4 | 930.49
0.42 | 934.8264
0.44 | 939.1955
0.46 | 943.2751
0.48 | 947.1668
0.5 | 950.6784
0.52 | 953.5858
0.54 | 955.8166
0.56 | 957.5993
0.58 | 959.4127
0.6 | 961.6425
0.62 | 964.2473
0.64 | 966.7948
0.66 | 969.1355
0.68 | 971.4603
0.7 | 973.886
0.72 | 976.4149
0.74 | 979.0795
0.76 | 981.8142
0.78 | 984.5881
0.8 | 987.348
0.82 | 989.9649
0.84 | 992.1703
0.86 | 993.9663
0.88 | 995.6051
0.9 | 997.2134
0.92 | 998.904
0.94 | 1000.7726
0.96 | 1002.7381
0.98 | 1004.2482
0.1412 | 806.7885
0.1247 | 794.2559
0.1056 | 769.1906
0.0814 | 747.2585
0.0763 | 728.4595
0.056 | 672.0627
0.0509 | 632.8982
0.0369 | 585.9008
0.0305 | 543.6031
0.0242 | 501.3055
0.0178 | 459.0078
0.014 | 412.0104
0.0115 | 368.1462
0.0025 | 327.4151
0.0025 | 292.9504
0 | 241.2533
0 | 216.188

## AC-700
AC-700
X | Y
0.12 | 759.3831
0.14 | 781.389
0.16 | 798.9728
0.18 | 813.4581
0.2 | 825.1928
0.22 | 833.3254
0.24 | 839.8017
0.26 | 845.8665
0.28 | 851.3924
0.3 | 856.5311
0.32 | 861.1051
0.34 | 864.2375
0.36 | 866.5928
0.38 | 868.8599
0.4 | 871.0571
0.42 | 873.1102
0.44 | 875.1769
0.46 | 877.4817
0.48 | 880.2717
0.5 | 883.3408
0.52 | 886.5598
0.54 | 889.7522
0.56 | 892.7245
0.58 | 895.4857
0.6 | 898.1299
0.62 | 900.5865
0.64 | 902.7852
0.66 | 904.7813
0.68 | 906.6134
0.7 | 908.2829
0.72 | 910.1164
0.74 | 912.4041
0.76 | 914.9423
0.78 | 917.4983
0.8 | 920.322
0.82 | 923.3622
0.84 | 926.602
0.86 | 930.0318
0.88 | 933.1428
0.9 | 935.6451
0.92 | 938.5283
0.94 | 942.8086
0.96 | 946.1356
0.9924 | 952.4804
0.1056 | 740.9922
0.0802 | 697.1279
0.0547 | 653.2637
0.0509 | 592.1671
0.0369 | 509.1384
0.0293 | 498.1723
0.0229 | 454.3081
0.0178 | 422.9765
0.0115 | 401.0444

## AC-800
AC-800
X | Y
0.08 | 417.3946
0.1 | 427.8203
0.12 | 436.0087
0.14 | 444.9036
0.16 | 453.2741
0.18 | 460.8019
0.2 | 465.4394
0.22 | 469.7662
0.24 | 473.1775
0.26 | 475.0353
0.28 | 476.2708
0.3 | 477.6081
0.32 | 479.1267
0.34 | 480.7005
0.36 | 481.9573
0.38 | 482.6076
0.4 | 482.8483
0.42 | 482.981
0.44 | 483.5892
0.46 | 484.4019
0.48 | 485.2163
0.5 | 485.9784
0.52 | 486.5124
0.54 | 486.9361
0.56 | 487.3165
0.58 | 487.6861
0.6 | 488.2334
0.62 | 488.9636
0.64 | 489.8029
0.66 | 490.6515
0.68 | 491.3088
0.7 | 491.7672
0.72 | 492.096
0.74 | 492.3817
0.76 | 492.8164
0.78 | 493.508
0.8 | 494.3524
0.82 | 495.2465
0.84 | 496.2367
0.86 | 497.2659
0.88 | 498.0374
0.9 | 498.5967
0.92 | 500.029
0.94 | 502.1787
0.96 | 504.814
0.98 | 509.508
0.0547 | 404.1775
0.0394 | 394.7781
0.0305 | 383.812
0.0229 | 372.846
0.0127 | 354.047
0.0076 | 321.1488
0.0064 | 292.9504
0.0038 | 271.0183
0.0013 | 242.8198
0.0013 | 208.3551

## AC-900
AC-900
X | Y
0.08 | 266.7489
0.1 | 278.1341
0.12 | 285.7789
0.14 | 294.5759
0.16 | 303.1527
0.18 | 309.9767
0.2 | 315.2128
0.22 | 319.4097
0.24 | 322.4978
0.26 | 324.4679
0.28 | 325.9443
0.3 | 327.4641
0.32 | 328.9716
0.34 | 330.3969
0.36 | 331.3997
0.38 | 332.0494
0.4 | 332.55
0.42 | 333.1277
0.44 | 333.5085
0.46 | 333.8364
0.48 | 334.254
0.5 | 334.8225
0.52 | 335.4839
0.54 | 336.3406
0.56 | 337.0209
0.58 | 337.4166
0.6 | 337.8876
0.62 | 338.6468
0.64 | 339.56
0.66 | 340.4729
0.68 | 341.0377
0.7 | 341.298
0.72 | 341.5103
0.74 | 341.9856
0.76 | 342.692
0.78 | 343.4869
0.8 | 344.4248
0.82 | 345.4692
0.84 | 346.4997
0.86 | 347.4175
0.88 | 348.12
0.9 | 348.6508
0.92 | 349.5002
0.94 | 351.3791
0.96 | 354.6051
0.98 | 358.1976
0.0534 | 252.2193
0.0356 | 241.2533
0.0242 | 228.7206
0.0165 | 213.0548
0.0115 | 194.2559
0.0089 | 173.8903
0.0064 | 155.0914
0.0025 | 119.0601
0 | 97.1279
0.0013 | 78.329
0.0013 | 62.6632
0 | 46.9974
0.0013 | 21.9321
0.9924 | 360.3133

## AC-r-500
AC-r-500
X | Y
0.08 | 266.5114
0.1 | 277.1305
0.12 | 284.7629
0.14 | 293.6313
0.16 | 302.0689
0.18 | 309.3587
0.2 | 313.6952
0.22 | 317.9668
0.24 | 321.5809
0.26 | 323.6968
0.28 | 325.0367
0.3 | 326.3286
0.32 | 327.7522
0.34 | 329.245
0.36 | 330.4332
0.38 | 331.035
0.4 | 331.3088
0.42 | 331.5693
0.44 | 332.0558
0.46 | 332.7356
0.48 | 333.5406
0.5 | 334.3877
0.52 | 335.1006
0.54 | 335.6262
0.56 | 335.9416
0.58 | 336.1602
0.6 | 336.5094
0.62 | 337.2062
0.64 | 338.0426
0.66 | 338.789
0.68 | 339.4566
0.7 | 340.074
0.72 | 340.628
0.74 | 341.3189
0.76 | 342.1223
0.78 | 342.9252
0.8 | 343.7389
0.82 | 344.5801
0.84 | 345.4726
0.86 | 346.3544
0.88 | 347.1145
0.9 | 347.643
0.92 | 348.5335
0.94 | 350.4607
0.96 | 353.1788
0.98 | 357.0928
0.0542 | 251.7581
0.0366 | 241.9128
0.0265 | 232.0675
0.0177 | 216.5963
0.0151 | 203.9381
0.0126 | 188.4669
0.0101 | 175.8087
0.005 | 147.6793
0.0025 | 92.827
0.0038 | 70.3235
0.0013 | 26.7229
0.9924 | 358.6498

## AC-r-600
AC-r-600
X | Y
0.08 | 457.9682
0.1 | 485.0172
0.12 | 508.2741
0.14 | 521.27
0.16 | 529.7537
0.18 | 538.1526
0.2 | 545.6612
0.22 | 552.9159
0.24 | 558.7234
0.26 | 561.744
0.28 | 563.1782
0.3 | 565.3742
0.32 | 566.8557
0.34 | 567.9626
0.36 | 568.9352
0.38 | 570.1439
0.4 | 571.3888
0.42 | 572.6185
0.44 | 574.748
0.46 | 576.4
0.48 | 577.9144
0.5 | 579.5632
0.52 | 580.9979
0.54 | 582.5309
0.56 | 584.2107
0.58 | 586.0793
0.6 | 588.5112
0.62 | 590.3535
0.64 | 591.6664
0.66 | 593.5652
0.68 | 595.313
0.7 | 596.3789
0.72 | 597.5812
0.74 | 599.4182
0.76 | 601.4019
0.78 | 603.0017
0.8 | 604.1424
0.82 | 605.5691
0.84 | 607.1152
0.86 | 609.0153
0.88 | 610.2692
0.9 | 610.5155
0.92 | 610.6639
0.94 | 611.3317
0.96 | 612.229
0.98 | 613.0221
0.0605 | 430.3797
0.0504 | 420.5345
0.0378 | 396.6245
0.0303 | 382.5598
0.0214 | 367.0886
0.0126 | 350.211
0.0126 | 327.7075
0.0076 | 296.7651
0.0038 | 270.0422
0.0013 | 203.9381
0.0013 | 125.1758
0.0013 | 84.3882
0.0013 | 42.1941
0.9912 | 614.6273

## AC-r-700
AC-r-700
X | Y
0.08 | 576.8639
0.1 | 608.7761
0.12 | 636.674
0.14 | 650.7798
0.16 | 665.962
0.18 | 683.8775
0.2 | 693.8944
0.22 | 700.2835
0.24 | 710.1006
0.26 | 717.8435
0.28 | 721.9369
0.3 | 727.1498
0.32 | 731.0409
0.34 | 733.2983
0.36 | 735.5953
0.38 | 739.2567
0.4 | 743.0891
0.42 | 745.5757
0.44 | 747.2907
0.46 | 747.9905
0.48 | 749.6042
0.5 | 752.7997
0.52 | 756.2464
0.54 | 759.5713
0.56 | 761.1181
0.58 | 763.9334
0.6 | 766.6141
0.62 | 767.0851
0.64 | 769.2542
0.66 | 771.5795
0.68 | 772.2986
0.7 | 773.9579
0.72 | 776.6763
0.74 | 779.3174
0.76 | 781.9954
0.78 | 783.4603
0.8 | 784.918
0.82 | 786.9878
0.84 | 788.6177
0.86 | 790.5247
0.88 | 791.9526
0.9 | 793.6161
0.92 | 795.6753
0.94 | 796.5461
0.96 | 797.2156
0.98 | 799.3719
0.9924 | 803.0942
0.0492 | 547.1167
0.0366 | 511.955
0.034 | 499.2968
0.024 | 454.2897
0.0177 | 428.9733
0.0113 | 399.4374
0.0088 | 371.308
0.005 | 354.4304
0.0025 | 329.1139
0.0013 | 289.7328
0.0025 | 241.9128
0 | 220.8158
0 | 160.3376
0.0013 | 108.2982
0.0013 | 52.0394

## AC-r-800
AC-r-800
X | Y
0.06 | 656.2863
0.08 | 702.0693
0.1 | 742.1397
0.16 | 819.8606
0.18 | 834.4034
0.2 | 849.0026
0.22 | 860.5061
0.24 | 869.3112
0.26 | 877.5754
0.28 | 884.2422
0.3 | 887.9159
0.32 | 891.0771
0.34 | 894.4896
0.36 | 896.9929
0.38 | 899.1491
0.4 | 900.2775
0.42 | 902.0332
0.44 | 905.1938
0.46 | 908.3269
0.48 | 911.5138
0.5 | 912.7411
0.52 | 914.5436
0.54 | 918.5523
0.56 | 922.0919
0.58 | 924.4258
0.6 | 927.7323
0.62 | 931.4421
0.64 | 934.7283
0.66 | 937.9171
0.68 | 940.7026
0.7 | 943.3114
0.72 | 945.1502
0.74 | 947.0363
0.76 | 949.6156
0.78 | 953.3033
0.8 | 958.6008
0.82 | 963.8467
0.84 | 966.7152
0.86 | 969.6084
0.88 | 971.5982
0.9 | 971.6025
0.92 | 972.4697
0.94 | 974.3045
0.96 | 976.8375
0.98 | 980.6953
0.9924 | 983.1224
0.1047 | 760.9001
0.0504 | 634.3179
0.0353 | 579.4655
0.0315 | 540.0844
0.0227 | 497.8903
0.0189 | 451.4768
0.0101 | 409.2827
0.0101 | 379.7468
0.0063 | 355.8368
0.0025 | 326.301
0.0013 | 291.1392
0.0025 | 240.5063
0.0013 | 216.5963
0.0013 | 164.557
0 | 108.2982
0 | 50.6329
0.1324 | 797.4684