## 0.15-0.25mm
0.15-0.25mm
X | Y
0.08 | 468.3664
0.1 | 486.3993
0.12 | 497.8926
0.14 | 508.4887
0.16 | 517.8037
0.18 | 524.8496
0.2 | 530.5775
0.22 | 535.9971
0.24 | 541.3854
0.26 | 546.8803
0.28 | 552.1792
0.3 | 557.1657
0.32 | 561.8456
0.34 | 566.1734
0.36 | 569.9633
0.38 | 573.1951
0.4 | 576.2795
0.42 | 579.5152
0.44 | 582.7144
0.46 | 585.8297
0.48 | 588.9623
0.5 | 591.9828
0.52 | 594.7156
0.54 | 597.0948
0.56 | 599.172
0.58 | 601.2232
0.6 | 603.5622
0.62 | 606.2471
0.64 | 608.7371
0.66 | 610.7236
0.68 | 612.7191
0.7 | 615.23
0.72 | 617.9351
0.74 | 620.2144
0.76 | 621.9023
0.78 | 622.9268
0.8 | 623.8141
0.82 | 625.2637
0.84 | 627.1695
0.86 | 629.2099
0.88 | 631.1718
0.9 | 632.9616
0.92 | 634.8516
0.94 | 636.9365
0.9593 | 637.8667
0.9801 | 640
0.0586 | 445.8667
0.0437 | 430.9333
0.0318 | 401.0667
0.0199 | 364.8
0.0099 | 324.2667

## 0.25-0.50mm
0.25-0.50mm
X | Y
0.08 | 263.569
0.1 | 280.429
0.12 | 291.3916
0.14 | 301.3191
0.16 | 309.9777
0.18 | 317.101
0.2 | 324.0438
0.22 | 331.1281
0.24 | 337.7547
0.26 | 343.2934
0.28 | 348.0979
0.3 | 353.3908
0.32 | 358.7556
0.34 | 363.6352
0.36 | 367.3235
0.38 | 370.0511
0.4 | 372.6778
0.42 | 375.669
0.44 | 378.246
0.46 | 379.983
0.48 | 381.6544
0.5 | 383.8902
0.52 | 386.7374
0.54 | 390.4238
0.56 | 393.9001
0.58 | 396.4453
0.6 | 398.7164
0.62 | 400.9356
0.64 | 403.0165
0.66 | 405.045
0.68 | 406.797
0.7 | 408.3795
0.72 | 410.6216
0.74 | 413.5826
0.76 | 416.4928
0.78 | 418.5522
0.8 | 419.7211
0.82 | 420.8288
0.84 | 422.283
0.86 | 424.249
0.88 | 425.8202
0.9 | 426.3003
0.92 | 426.6895
0.94 | 427.9095
0.9583 | 427.7333
0.9851 | 429.8667
0.0576 | 243.2
0.0467 | 231.4667
0.0308 | 199.4667
0.0089 | 125.8667
0.0179 | 160

## 0.50-1.00mm
0.50-1.00mm
X | Y
0.02 | 40.2781
0.08 | 96.7547
0.1 | 106.793
0.12 | 112.9732
0.14 | 118.6136
0.16 | 124.0644
0.18 | 129.2164
0.2 | 133.9282
0.22 | 137.885
0.24 | 141.2083
0.26 | 144.0475
0.28 | 146.9589
0.3 | 150.3656
0.32 | 153.6516
0.34 | 156.2335
0.36 | 158.1546
0.38 | 159.8697
0.4 | 161.7897
0.42 | 164.1751
0.44 | 166.2571
0.46 | 167.536
0.48 | 168.7823
0.5 | 170.5652
0.52 | 172.5774
0.54 | 174.5724
0.56 | 176.2779
0.58 | 177.6682
0.6 | 178.8529
0.62 | 179.7365
0.64 | 180.3031
0.66 | 180.7613
0.68 | 181.858
0.7 | 183.904
0.72 | 185.9393
0.74 | 187.0229
0.76 | 187.5845
0.78 | 188.189
0.8 | 189.093
0.82 | 190.3014
0.84 | 191.4918
0.86 | 192.3422
0.88 | 193.1364
0.9 | 194.1916
0.92 | 195.3797
0.94 | 196.4828
0.9603 | 196.2667
0.9891 | 197.3333
0.0566 | 85.3333
0.0467 | 77.8667
0.0288 | 58.6667
0.0089 | 13.8667

## AC-1
AC-1
X | Y
0.04 | 26.4179
0.1 | 59.6589
0.12 | 63.4377
0.14 | 65.4718
0.16 | 67.5168
0.18 | 69.7699
0.2 | 72.3167
0.22 | 74.9247
0.24 | 77.4976
0.26 | 79.851
0.28 | 82.0047
0.3 | 84.026
0.32 | 85.9331
0.34 | 87.8377
0.36 | 89.5506
0.38 | 90.8436
0.4 | 91.9782
0.42 | 93.2154
0.44 | 94.4684
0.46 | 95.6661
0.48 | 96.9722
0.5 | 98.4156
0.52 | 99.7729
0.54 | 100.8595
0.56 | 101.6898
0.58 | 102.4407
0.6 | 103.3386
0.62 | 104.4646
0.64 | 105.557
0.66 | 106.3868
0.68 | 106.8865
0.7 | 107.2237
0.72 | 107.7682
0.74 | 108.8063
0.76 | 110.0837
0.78 | 111.317
0.8 | 112.2738
0.82 | 112.9217
0.84 | 113.6323
0.86 | 114.6945
0.88 | 115.9728
0.9 | 117.2868
0.92 | 118.6883
0.94 | 120.1399
0.9561 | 122.0414
0.979 | 123.1368
0.0288 | 17.1661

## AC-2
AC-2
X | Y
0.1 | 422.9597
0.12 | 441.153
0.14 | 457.4471
0.16 | 472.926
0.18 | 485.9969
0.2 | 497.2295
0.22 | 507.3209
0.24 | 516.9882
0.26 | 525.9198
0.28 | 533.903
0.3 | 541.5552
0.32 | 548.7708
0.34 | 555.2877
0.36 | 561.2834
0.38 | 566.9761
0.4 | 572.5681
0.42 | 578.0855
0.44 | 583.2674
0.46 | 588.088
0.48 | 592.6845
0.5 | 596.8954
0.52 | 600.8586
0.54 | 604.935
0.56 | 608.9486
0.58 | 612.5509
0.6 | 615.982
0.62 | 619.1699
0.64 | 622.2743
0.66 | 625.8234
0.68 | 629.4262
0.7 | 632.7209
0.72 | 636.2021
0.74 | 639.5129
0.76 | 642.7376
0.78 | 645.8297
0.8 | 648.9861
0.82 | 652.4758
0.84 | 656.3121
0.86 | 660.1907
0.88 | 663.6229
0.9 | 666.7266
0.92 | 669.999
0.94 | 673.6363
0.9614 | 674.6574
0.9852 | 673.612
0.0741 | 395.26
0.0572 | 362.0425
0.0463 | 341.6828
0.0295 | 287.0463
0.0117 | 168.1518

## AC-3
AC-3
X | Y
0.06 | 65.0372
0.08 | 73.7647
0.1 | 82.118
0.12 | 88.9989
0.14 | 94.82
0.16 | 99.9707
0.18 | 104.479
0.2 | 108.0946
0.22 | 111.7921
0.24 | 115.5936
0.26 | 118.6551
0.28 | 121.6464
0.3 | 124.0131
0.32 | 126.0803
0.34 | 128.5761
0.36 | 130.7279
0.38 | 132.9535
0.4 | 134.8378
0.42 | 136.5365
0.44 | 138.8934
0.46 | 140.5808
0.48 | 141.8689
0.5 | 143.3521
0.52 | 144.8432
0.54 | 146.7091
0.56 | 148.0899
0.58 | 149.1073
0.6 | 150.3375
0.62 | 151.601
0.64 | 152.9319
0.66 | 154.0237
0.68 | 155.36
0.7 | 156.387
0.72 | 157.4675
0.74 | 158.4204
0.76 | 159.4261
0.78 | 160.6317
0.8 | 161.5464
0.82 | 162.585
0.84 | 163.6499
0.86 | 164.3864
0.88 | 165.2525
0.9 | 166.1529
0.92 | 167.1483
0.94 | 167.8781
0.96 | 168.756
0.9799 | 169.1887

## AC-4
AC-4
X | Y
0.02 | 419.7477
0.04 | 467.0044
0.06 | 493.0846
0.08 | 509.5628
0.1 | 522.1583
0.12 | 532.3784
0.14 | 542.0212
0.16 | 550.4926
0.18 | 556.8833
0.2 | 562.6137
0.22 | 569.5753
0.24 | 574.3958
0.26 | 578.6332
0.28 | 583.4657
0.3 | 587.0081
0.32 | 591.2093
0.34 | 595.2505
0.36 | 598.1837
0.38 | 601.7035
0.4 | 605.0403
0.42 | 607.5999
0.44 | 610.9651
0.46 | 613.5362
0.48 | 616.1266
0.5 | 618.1485
0.52 | 619.9867
0.54 | 622.7432
0.56 | 624.7832
0.58 | 627.3149
0.6 | 629.1582
0.62 | 630.9059
0.64 | 632.7413
0.66 | 634.4264
0.68 | 637.2165
0.7 | 638.9045
0.72 | 640.7302
0.74 | 642.6908
0.76 | 643.1646
0.78 | 644.4946
0.8 | 646.4469
0.82 | 647.7169
0.84 | 648.8077
0.86 | 650.3449
0.88 | 651.5323
0.9 | 652.9627
0.92 | 654.8537
0.94 | 655.9981
0.96 | 657.105
0.0085 | 384.4803
0.0283 | 449.8295
0.0471 | 480.9072

## AC-6
AC-6
X | Y
0.02 | 24.383
0.04 | 27.221
0.06 | 29.0932
0.08 | 30.2151
0.1 | 31.0981
0.12 | 31.949
0.14 | 32.5644
0.16 | 33.6458
0.18 | 34.8285
0.2 | 37.1858
0.22 | 39.7877
0.24 | 39.2544
0.26 | 40.0454
0.28 | 39.6271
0.3 | 39.4701
0.32 | 42.0767
0.34 | 41.0262
0.36 | 40.4967
0.38 | 40.5343
0.4 | 40.5104
0.42 | 43.0909
0.44 | 42.4024
0.46 | 41.716
0.48 | 42.2578
0.5 | 41.809
0.52 | 43.4159
0.54 | 42.6683
0.56 | 42.196
0.58 | 43.698
0.6 | 43.0216
0.62 | 42.5877
0.64 | 42.8717
0.66 | 43.7158
0.68 | 43.4093
0.7 | 43.7601
0.72 | 44.2959
0.74 | 43.8063
0.76 | 44.1124
0.78 | 43.5585
0.8 | 42.9288
0.82 | 43.0078
0.84 | 42.8848
0.86 | 42.2759
0.88 | 41.904
0.9 | 41.5452
0.92 | 41.141
0.94 | 40.7255
0.96 | 40.2739
0.98 | 40.4153

## AC-7
AC-7
X | Y
0.02 | 309.4556
0.04 | 342.8419
0.06 | 364.1645
0.08 | 379.6218
0.1 | 389.7788
0.12 | 398.1834
0.14 | 405.1161
0.16 | 410.7551
0.18 | 416.773
0.2 | 421.0254
0.22 | 425.8488
0.24 | 430.1841
0.26 | 433.1438
0.28 | 436.3999
0.3 | 439.4846
0.32 | 442.5476
0.34 | 445.3698
0.36 | 447.8458
0.38 | 450.8913
0.4 | 453.3383
0.42 | 455.2199
0.44 | 457.4544
0.46 | 459.371
0.48 | 461.6627
0.5 | 463.685
0.52 | 465.218
0.54 | 467.668
0.56 | 469.6605
0.58 | 470.8186
0.6 | 471.9721
0.62 | 472.6545
0.64 | 474.4211
0.66 | 476.1761
0.68 | 478.3014
0.7 | 479.9279
0.72 | 481.2343
0.74 | 482.4043
0.76 | 483.562
0.78 | 484.9611
0.8 | 485.0711
0.82 | 486.4351
0.84 | 488.3228
0.86 | 489.406
0.88 | 490.4029
0.9 | 490.9993
0.92 | 491.8268
0.94 | 493.1343
0.96 | 494.144
0.98 | 496.3871

## AC-8
AC-8
X | Y
0.04 | 111.964
0.06 | 156.039
0.08 | 187.1458
0.1 | 204.1424
0.12 | 220.5886
0.14 | 236.9791
0.16 | 250.2136
0.18 | 261.5815
0.2 | 270.7418
0.22 | 280.0325
0.24 | 288.2124
0.26 | 295.0899
0.28 | 303.0773
0.3 | 309.9725
0.32 | 315.5964
0.34 | 321.5352
0.36 | 326.7567
0.38 | 331.8664
0.4 | 336.9587
0.42 | 341.5764
0.44 | 346.6504
0.46 | 350.9384
0.48 | 355.2909
0.5 | 359.6321
0.52 | 362.2928
0.54 | 366.3808
0.56 | 370.1061
0.58 | 373.2744
0.6 | 376.3097
0.62 | 379.507
0.64 | 382.6789
0.66 | 385.0029
0.68 | 388.4765
0.7 | 391.4494
0.72 | 394.1995
0.74 | 397.223
0.76 | 399.0266
0.78 | 400.7504
0.8 | 406.8412
0.82 | 407.2547
0.84 | 405.1883
0.86 | 409.609
0.88 | 411.1716
0.9 | 412.7821
0.92 | 415.8439
0.94 | 418.091
0.96 | 420.1389
0.9875 | 425.154
0.9736 | 421.9262
0.0287 | 86.7777

## AC-9
AC-9
X | Y
0.14 | 48.7174
0.16 | 48.9559
0.18 | 48.8834
0.2 | 49.3343
0.22 | 50.1585
0.24 | 50.3012
0.26 | 50.7086
0.28 | 51.4189
0.3 | 51.9564
0.32 | 52.6241
0.34 | 52.7357
0.36 | 52.4848
0.38 | 52.8755
0.4 | 53.3651
0.42 | 53.8167
0.44 | 54.091
0.46 | 54.5291
0.48 | 54.8952
0.5 | 54.6246
0.52 | 54.7304
0.54 | 55.123
0.56 | 55.0397
0.58 | 55.0015
0.6 | 55.4001
0.62 | 55.9019
0.64 | 55.6898
0.66 | 56.1712
0.68 | 56.4202
0.7 | 56.3564
0.72 | 56.8513
0.74 | 56.7072
0.76 | 56.4441
0.78 | 56.8157
0.8 | 57.0234
0.82 | 57.1614
0.84 | 57.5033
0.86 | 57.7708
0.88 | 58.1943
0.9 | 58.2928
0.92 | 58.3434
0.94 | 58.6508
0.96 | 58.9311
0.9771 | 57.8068
0.988 | 58.8894
0.0079 | 33.2079
0.0278 | 38.584
0.0447 | 41.8149
0.0556 | 42.8976
0.0765 | 45.0618
0.1143 | 46.1732
0.1043 | 47.2335
0.0954 | 46.153

## KOH(2.5_1)
KOH(2.5_1)
X | Y
0.118 | 58.1637
0.136 | 62.3328
0.154 | 65.9257
0.172 | 69.1147
0.19 | 71.6709
0.208 | 74.0378
0.226 | 76.7224
0.244 | 78.9033
0.262 | 80.823
0.28 | 82.9598
0.298 | 84.5221
0.316 | 86.0638
0.334 | 87.8379
0.352 | 89.4579
0.37 | 90.7665
0.388 | 92.282
0.406 | 93.5216
0.424 | 94.5711
0.442 | 95.877
0.46 | 97.027
0.478 | 98.1329
0.496 | 99.2392
0.514 | 100.0895
0.532 | 101.1892
0.55 | 102.2244
0.568 | 103.1428
0.586 | 103.9752
0.604 | 104.6592
0.622 | 105.6731
0.64 | 106.5209
0.658 | 107.0106
0.676 | 107.9842
0.694 | 108.7978
0.712 | 109.3425
0.73 | 110.1943
0.748 | 110.9538
0.766 | 111.5803
0.784 | 112.2304
0.802 | 112.8779
0.82 | 113.4649
0.838 | 114.018
0.856 | 114.0435
0.874 | 114.0615
0.892 | 114.6418
0.91 | 115.201
0.928 | 115.774
0.946 | 116.3505
0.964 | 116.8744
0.982 | 117.2313
0.1035 | 53.8475
0.0777 | 46.3637
0.0588 | 38.8745
0.0936 | 51.1265

## KOH(4_1)
KOH(4_1)
X | Y
0.118 | 217.9514
0.136 | 231.0608
0.154 | 242.6089
0.172 | 254.3975
0.19 | 264.1944
0.208 | 272.7339
0.226 | 280.7712
0.244 | 288.1175
0.262 | 294.8181
0.28 | 301.2781
0.298 | 307.5296
0.316 | 313.404
0.334 | 318.798
0.352 | 323.7002
0.37 | 328.3274
0.388 | 332.9184
0.406 | 337.4561
0.424 | 341.6556
0.442 | 345.5597
0.46 | 349.2283
0.478 | 352.6769
0.496 | 356.1337
0.514 | 359.7479
0.532 | 363.2076
0.55 | 366.4557
0.568 | 369.5915
0.586 | 372.5565
0.604 | 375.4154
0.622 | 378.2272
0.64 | 380.921
0.658 | 383.527
0.676 | 386.1357
0.694 | 388.802
0.712 | 391.3039
0.73 | 393.5221
0.748 | 395.6301
0.766 | 397.7198
0.784 | 399.8845
0.802 | 402.2688
0.82 | 404.5383
0.838 | 406.5379
0.856 | 408.521
0.874 | 410.5722
0.892 | 412.579
0.91 | 414.5463
0.928 | 416.8433
0.946 | 419.3319
0.9613 | 420.8645
0.9802 | 423.5787
0.1064 | 209.3705
0.0955 | 199.1469
0.0787 | 178.0137
0.0598 | 150.0607

## NaOH(2.5_1)
NaOH(2.5_1)
X | Y
0.118 | 44.5709
0.136 | 48.0417
0.154 | 51.114
0.172 | 54.1234
0.19 | 56.5649
0.208 | 58.9949
0.226 | 61.5337
0.244 | 63.8484
0.262 | 65.7069
0.28 | 67.1767
0.298 | 68.5646
0.316 | 70.031
0.334 | 71.7584
0.352 | 73.5262
0.37 | 75.1861
0.388 | 76.7316
0.406 | 78.0309
0.424 | 79.0602
0.442 | 79.9879
0.46 | 80.9426
0.478 | 81.9489
0.496 | 82.9404
0.514 | 83.8897
0.532 | 84.8784
0.55 | 85.9336
0.568 | 86.7578
0.586 | 87.2439
0.604 | 87.8707
0.622 | 88.8885
0.64 | 90.1175
0.658 | 91.3656
0.676 | 92.287
0.694 | 92.8268
0.712 | 93.3886
0.73 | 94.1685
0.748 | 94.8141
0.766 | 95.1401
0.784 | 95.4921
0.802 | 96.3072
0.82 | 97.5851
0.838 | 99.0456
0.856 | 100.1848
0.874 | 100.6347
0.892 | 100.6473
0.91 | 100.5188
0.928 | 100.4507
0.946 | 100.5521
0.964 | 100.7823
0.1045 | 39.5221
0.0767 | 30.6755
0.0569 | 23.1871
0.0936 | 36.1197
0.9792 | 101.6149

## NaOH(4_1)
NaOH(4_1)
X | Y
0.118 | 103.4408
0.136 | 107.639
0.154 | 111.5475
0.172 | 115.3637
0.19 | 118.1516
0.208 | 120.2066
0.226 | 122.028
0.244 | 124.0082
0.262 | 126.2155
0.28 | 128.2961
0.298 | 130.0734
0.316 | 131.9033
0.334 | 133.9466
0.352 | 135.8462
0.37 | 137.365
0.388 | 138.726
0.406 | 140.1398
0.424 | 141.5411
0.442 | 142.8096
0.46 | 143.6953
0.478 | 144.2563
0.496 | 145.0814
0.514 | 146.4311
0.532 | 147.6936
0.55 | 148.4591
0.568 | 149.0082
0.586 | 149.6323
0.604 | 150.4482
0.622 | 151.5109
0.64 | 152.6248
0.658 | 153.6581
0.676 | 154.664
0.694 | 155.631
0.712 | 156.3468
0.73 | 156.756
0.748 | 157.1706
0.766 | 157.9037
0.784 | 158.831
0.802 | 159.7566
0.82 | 160.5078
0.838 | 161.044
0.856 | 161.6975
0.874 | 162.6311
0.892 | 163.6174
0.91 | 164.4633
0.928 | 165.1749
0.946 | 165.7947
0.964 | 166.4001
0.9851 | 165.7305
0.0975 | 98.1904
0.0777 | 90.0199
0.0588 | 81.8486