## 5AC
5AC
X | Y
0.0961 | 131.8016
0.1107 | 132.1223
0.1513 | 133.268
0.1999 | 134.1357
0.2486 | 134.66
0.3037 | 135.5251
0.3556 | 135.4754
0.4043 | 136.6484
0.4546 | 136.6458
0.5065 | 137.1839
0.5162 | 137.5
0.6038 | 137.1264
0.6135 | 137.069
0.6995 | 137.9702
0.8033 | 138.3957
0.9023 | 138.5658
0.9477 | 139.5637
0.9672 | 139.4686
0.985 | 140.2005
0.9996 | 141.4819
0.0827 | 130.6034
0.0669 | 127.3707
0.0511 | 126.0776
0.0401 | 124.7845
0.0292 | 123.4914
0.0207 | 120.9052
0.017 | 115.0862
0.0122 | 109.9138
0.0073 | 104.7414

## 6AC
6AC
X | Y
0.0066 | 86.9073
0.0129 | 103.4728
0.0184 | 113.3679
0.0292 | 121.674
0.0423 | 128.8156
0.0588 | 142.6789
0.0766 | 148.8636
0.0945 | 153.2915
0.1472 | 162.931
0.1967 | 170.0123
0.2453 | 174.6305
0.2989 | 178.633
0.3508 | 181.1576
0.3978 | 183.6207
0.4481 | 185.4064
0.4992 | 186.6379
0.5957 | 189.4089
0.6995 | 191.9335
0.8025 | 194.3966
0.8998 | 198.2759
0.9509 | 202.7038
0.9688 | 205.094
0.9872 | 212.1169
0.9964 | 214.6552

## 7AC
7AC
X | Y
0.0357 | 239.9841
0.0498 | 250.1267
0.0666 | 257.4344
0.0844 | 263.2635
0.1032 | 270.2677
0.1204 | 276.642
0.1383 | 281.4616
0.1561 | 283.9566
0.174 | 286.9514
0.1918 | 289.629
0.2097 | 292.052
0.2275 | 294.2398
0.2453 | 296.4342
0.2632 | 297.9193
0.281 | 299.569
0.2989 | 301.2623
0.3167 | 302.2858
0.3345 | 303.8793
0.3524 | 305.0745
0.3702 | 306.3144
0.3881 | 307.5179
0.4059 | 308.1563
0.4238 | 309.2868
0.4416 | 310.4624
0.4594 | 311.233
0.4773 | 312.2649
0.4951 | 313.2608
0.513 | 314.0184
0.5308 | 314.9295
0.5487 | 315.7132
0.5665 | 316.5752
0.5843 | 317.4373
0.6022 | 318.3591
0.62 | 319.2398
0.6379 | 320.1803
0.6557 | 321.1991
0.6736 | 322.1395
0.6914 | 323.4365
0.7092 | 324.3299
0.7271 | 325.431
0.7449 | 326.4498
0.7628 | 327.7429
0.7806 | 328.9969
0.7985 | 330.9048
0.8163 | 332.3668
0.8341 | 334.1693
0.852 | 336.1285
0.8698 | 338.2445
0.8877 | 340.8307
0.9055 | 344.029
0.9234 | 349.1771
0.9453 | 360.9943
0.9693 | 381.4652
0.9807 | 408.8439
0.9736 | 396.1207
0.9947 | 412.7956
0.0097 | 208.1897
0.0134 | 215.9483
0.017 | 223.0603
0.0231 | 230.1724
0.0426 | 245.6897
0.056 | 254.0948
0.0937 | 268.319

## CAC
CAC
X | Y
0.0523 | 240.6469
0.062 | 251.8167
0.0758 | 260.8901
0.0918 | 266.4321
0.1071 | 273.3501
0.1253 | 282.1914
0.1431 | 287.5653
0.161 | 293.7696
0.1788 | 297.6097
0.1967 | 301.8417
0.2145 | 306.3871
0.2324 | 309.7962
0.2502 | 312.8135
0.268 | 317.163
0.2859 | 318.7304
0.3037 | 319.906
0.3216 | 321.9828
0.3394 | 323.2367
0.3573 | 324.7649
0.3751 | 326.2931
0.3929 | 327.7821
0.4108 | 328.8793
0.4286 | 330.5251
0.4465 | 331.3871
0.4643 | 333.4639
0.4822 | 334.5219
0.5 | 335.5799
0.5178 | 337.069
0.5357 | 338.5188
0.5535 | 339.616
0.5714 | 340.6348
0.5892 | 342.2414
0.6071 | 343.3386
0.6249 | 344.2006
0.6427 | 344.906
0.6606 | 346.9828
0.6784 | 347.8056
0.6963 | 348.511
0.7141 | 349.8433
0.732 | 350.5878
0.7498 | 351.5674
0.7676 | 352.4295
0.7855 | 353.4091
0.8033 | 354.3103
0.8212 | 355.2116
0.839 | 356.0345
0.8569 | 357.2884
0.8747 | 358.3464
0.8925 | 358.8166
0.9104 | 359.7179
0.9282 | 360.3056
0.9471 | 361.494
0.9632 | 363.6012
0.9815 | 365.3664
0.0304 | 218.5345
0.0207 | 199.1379
0.0134 | 186.8534
0.0097 | 171.3362
0.0085 | 158.4052
0 | 24.569
0.0389 | 228.8793