## Figure 3 bengkirai_wood_400 0&
bengkirai_wood_400
X | Y
0.992 | 62.6921
0.9822 | 55.5086
0.9736 | 52.1407
0.9529 | 49.8932
0.9438 | 47.8719
0.9277 | 45.6251
0.9002 | 44.0499
0.8755 | 42.2507
0.8526 | 41.0503
0.8034 | 39.0978
0.7506 | 37.444
0.7019 | 35.716
0.6521 | 34.3619
0.6017 | 32.484
0.5553 | 31.0557
0.4997 | 29.7007
0.4476 | 28.4959
0.4115 | 27.3683
0.3599 | 25.9391
0.3095 | 24.959
0.2912 | 24.283
0.2476 | 23.678
0.2202 | 23.1501
0.1972 | 22.6978
0.1783 | 22.1713
0.1503 | 21.3442
0.1228 | 20.8164
0.0993 | 20.1395
0.0775 | 18.7897
0.0505 | 14.3717

## Figure 3 bengkirai_wood_600 0&
bengkirai_wood_600
X | Y
0.0478 | 30.2316
0.0783 | 41.4581
0.0966 | 43.4808
0.1196 | 48.8708
0.1471 | 53.4385
0.1712 | 56.0605
0.1947 | 57.4855
0.2211 | 58.462
0.2486 | 60.0372
0.2709 | 61.0131
0.2956 | 62.2138
0.3448 | 63.3434
0.3975 | 64.6979
0.4468 | 65.9771
0.4961 | 67.7051
0.5453 | 69.2088
0.5969 | 70.1891
0.6479 | 71.6929
0.6983 | 73.0471
0.747 | 74.1766
0.7951 | 75.0816
0.8501 | 76.2868
0.8719 | 77.2626
0.8971 | 78.239
0.9211 | 79.664
0.9475 | 80.5657
0.9613 | 81.9892
0.9699 | 83.1127
0.9808 | 83.7876
0.9905 | 85.8091

## Figure 3 bengkirai_wood_800 0&
bengkirai_wood_800
X | Y
0.0548 | 39.8087
0.079 | 51.0343
0.0984 | 53.1319
0.1283 | 58.6726
0.1529 | 63.0902
0.1782 | 65.6376
0.204 | 66.9133
0.2286 | 68.2636
0.2515 | 69.3893
0.2779 | 70.4406
0.3031 | 71.6414
0.3512 | 72.9952
0.4016 | 74.1997
0.4492 | 75.5535
0.499 | 77.2068
0.5466 | 78.5606
0.5958 | 79.9894
0.6543 | 81.27
0.6984 | 82.7728
0.7499 | 83.6035
0.7981 | 84.6581
0.8473 | 85.7876
0.8725 | 87.138
0.8972 | 87.8899
0.9235 | 89.3152
0.947 | 90.441
0.9614 | 91.7897
0.9717 | 92.6142
0.9808 | 93.5133
0.9906 | 95.4599

## Figure 4 coconut_shells_400stC
coconut_shells_400stC
X | Y
0.9901 | 10.8278
0.9826 | 10.5276
0.9733 | 10.1524
0.964 | 9.9275
0.9466 | 9.8536
0.9211 | 9.4044
0.8981 | 9.1806
0.8757 | 9.0319
0.8527 | 8.8081
0.8067 | 8.586
0.7551 | 8.5147
0.7035 | 8.2178
0.6551 | 7.9959
0.6053 | 7.9244
0.5513 | 7.7029
0.5016 | 7.6315
0.4518 | 7.4848
0.4046 | 7.338
0.3543 | 7.3418
0.3052 | 7.1951
0.2791 | 7.1971
0.2542 | 7.1237
0.2281 | 6.9001
0.2051 | 6.9771
0.179 | 6.9038
0.1529 | 6.981
0.1287 | 6.7572
0.1032 | 6.308
0.0783 | 5.6332
0.051 | 4.2067

## Figure 4 coconut_shells_600stC
coconut_shells_600stC
X | Y
0.9919 | 53.6096
0.982 | 50.0014
0.9695 | 47.5963
0.9621 | 45.0404
0.9546 | 43.3869
0.9273 | 41.3589
0.8981 | 40.4588
0.8757 | 38.1296
0.8533 | 35.5749
0.8073 | 33.9243
0.7452 | 32.5004
0.6476 | 30.8536
0.5998 | 29.203
0.5457 | 27.9289
0.5022 | 26.3532
0.4469 | 25.1544
0.4021 | 23.9547
0.3499 | 23.1316
0.2927 | 22.1584
0.2704 | 21.5586
0.248 | 21.034
0.2268 | 20.5093
0.2014 | 19.7593
0.1784 | 19.3099
0.1492 | 18.4098
0.1268 | 17.8852
0.0988 | 16.3835
0.0534 | 12.8531

## Figure 4 coconut_shells_800stC
coconut_shells_800stC
X | Y
0.9739 | 51.6561
0.9528 | 49.1013
0.9441 | 47.2974
0.9279 | 45.043
0.9012 | 43.3909
0.8757 | 41.5131
0.8527 | 40.387
0.8042 | 38.4358
0.7508 | 36.7857
0.7023 | 34.9848
0.6526 | 33.6351
0.6022 | 32.06
0.555 | 30.7102
0.5003 | 29.3609
0.4481 | 28.0114
0.4127 | 26.9615
0.3605 | 25.612
0.3101 | 24.4128
0.2902 | 23.9631
0.2474 | 23.44
0.22 | 22.7654
0.197 | 22.3912
0.179 | 21.7159
0.1498 | 20.891
0.1218 | 20.442
0.0994 | 19.767
0.0783 | 18.7911
0.0522 | 16.9134

## Figure 7 coconut_shells_2h 0&1
coconut_shells_2h
X | Y
0.9705 | 51.2959
0.9439 | 48.9142
0.9289 | 46.9066
0.8815 | 44.6558
0.8318 | 43.6627
0.796 | 43.1688
0.7566 | 42.8016
0.6925 | 42.692
0.6422 | 42.3275
0.5988 | 41.8356
0.5428 | 41.724
0.4971 | 41.3584
0.4457 | 41.1199
0.3954 | 40.7554
0.3393 | 40.3924
0.3012 | 40.0249
0.274 | 39.6546
0.2566 | 39.1561
0.2208 | 38.5366
0.1948 | 38.0403
0.1717 | 37.4176
0.1462 | 36.4183
0.1202 | 34.9163
0.1017 | 32.2811
0.0798 | 28.3898
0.0543 | 19.8481
0.0312 | 9.2945

## Figure 7 coconut_shells_4h 0&1
coconut_shells_4h
X | Y
0.9913 | 85.483
0.9798 | 83.4746
0.9694 | 82.3459
0.9601 | 81.0911
0.9462 | 79.9632
0.9202 | 78.9641
0.8942 | 77.5879
0.8717 | 76.5879
0.8497 | 75.5878
0.7954 | 74.0929
0.7445 | 73.1001
0.696 | 72.7351
0.6445 | 70.8625
0.5954 | 69.9949
0.5451 | 68.7504
0.4948 | 66.8775
0.4468 | 65.3811
0.3971 | 64.6393
0.3462 | 63.1436
0.2948 | 61.6481
0.2699 | 60.523
0.2486 | 59.397
0.2208 | 58.1469
0.1948 | 57.2735
0.1711 | 55.8966
0.1468 | 53.1372
0.1208 | 48.9954
0.0948 | 43.3451
0.0763 | 40.0814
0.0474 | 30.2835

## Figure 7 coconut_shells_6h 0&1
coconut_shells_6h
X | Y
0.9699 | 188.3168
0.9434 | 177.8898
0.9277 | 173.494
0.8809 | 168.3517
0.8312 | 165.5987
0.7948 | 164.0994
0.7786 | 163.852
0.7497 | 163.6079
0.7121 | 163.6173
0.6827 | 163.2476
0.6422 | 163.0064
0.6104 | 162.6372
0.5393 | 162.278
0.4925 | 161.6612
0.448 | 161.1696
0.3879 | 160.5562
0.3647 | 160.0591
0.3422 | 159.8134
0.3029 | 159.4462
0.2728 | 158.9509
0.2572 | 158.3263
0.2364 | 157.9544
0.2202 | 157.9585
0.1965 | 157.3359
0.1705 | 156.8396
0.148 | 155.9653
0.1202 | 154.7152
0.0988 | 153.0864
0.078 | 148.5662
0.0549 | 140.2753
0.0312 | 128.3391

## Figure 8 bengkirai_wood_2h 0&1
bengkirai_wood_2h
X | Y
0.989 | 41.8114
0.9807 | 37.0968
0.9713 | 34.2432
0.9603 | 32.134
0.9459 | 30.6452
0.9195 | 28.2878
0.8969 | 26.6749
0.8698 | 25.4342
0.8494 | 24.3176
0.797 | 22.4566
0.7507 | 20.7196
0.6999 | 19.1067
0.6442 | 17.4938
0.5974 | 16.3772
0.5527 | 15.5087
0.4997 | 14.0199
0.4446 | 13.1514
0.396 | 12.1588
0.3475 | 11.4144
0.299 | 10.4218
0.2741 | 10.1737
0.2488 | 9.8015
0.2239 | 9.0571
0.2008 | 8.6849
0.1743 | 8.3127
0.1489 | 7.9404
0.1247 | 7.4442
0.1009 | 7.196
0.0789 | 6.6998
0.0596 | 5.335
0.0419 | 3.4739
0.0325 | 1.3648

## Figure 8 bengkirai_wood_4h 0&1
bengkirai_wood_4h
X | Y
0.9906 | 53.9702
0.979 | 47.5186
0.9691 | 44.5409
0.9597 | 42.6799
0.9448 | 40.4467
0.9233 | 38.5856
0.9002 | 37.469
0.8698 | 35.732
0.8456 | 34.7395
0.7954 | 32.6303
0.7507 | 31.6377
0.6955 | 29.9007
0.6531 | 28.2878
0.5957 | 26.799
0.5483 | 25.8065
0.4997 | 24.5658
0.4446 | 22.9529
0.4004 | 22.2084
0.3436 | 21.0918
0.2984 | 20.2233
0.2725 | 19.727
0.2477 | 19.2308
0.2217 | 18.4864
0.1991 | 17.7419
0.1743 | 17.3697
0.1495 | 16.8734
0.1236 | 16.129
0.1042 | 15.7568
0.0756 | 14.7643
0.0502 | 12.2829
0.0408 | 10.0496
0.0353 | 7.9404

## Figure 8 bengkirai_wood_6h 0&1
bengkirai_wood_6h
X | Y
0.9901 | 64.1439
0.9823 | 56.8238
0.9724 | 52.7295
0.9597 | 49.5037
0.9443 | 46.7742
0.9217 | 44.7891
0.8991 | 42.5558
0.8693 | 40.9429
0.8489 | 39.33
0.7998 | 37.3449
0.7457 | 35.4839
0.6966 | 33.4988
0.6509 | 31.7618
0.6012 | 30.5211
0.5477 | 28.9082
0.4986 | 27.7916
0.4512 | 26.1787
0.3988 | 24.938
0.3447 | 23.8213
0.3034 | 22.4566
0.2725 | 22.0844
0.2466 | 21.34
0.2217 | 20.7196
0.1969 | 20.2233
0.1721 | 19.603
0.1462 | 18.9826
0.1224 | 18.6104
0.1031 | 17.7419
0.0772 | 16.6253
0.0623 | 16.5012
0.0518 | 14.7643