## Figure 2_1 PR1_600 0&1&200&320
PR1_600
X | Y
0.9889 | 251.2744
0.9407 | 250.1049
0.917 | 250.1949
0.8919 | 249.6552
0.8656 | 249.6552
0.8419 | 249.4753
0.8156 | 249.1154
0.7899 | 249.1154
0.7655 | 248.8456
0.7405 | 248.8456
0.7141 | 248.5757
0.6897 | 248.2159
0.6647 | 248.036
0.6377 | 247.6762
0.6146 | 247.4963
0.5889 | 247.1364
0.5645 | 246.8666
0.5389 | 246.5967
0.5138 | 246.3268
0.4882 | 246.1469
0.4625 | 245.7871
0.4387 | 245.3373
0.4156 | 244.9775
0.3874 | 244.8876
0.3617 | 244.2579
0.3366 | 243.8981
0.3135 | 243.5382
0.2885 | 243.0885
0.2615 | 242.1889
0.2332 | 241.5592
0.2114 | 241.1094
0.1883 | 240.2999
0.1619 | 239.3103
0.1369 | 238.5007
0.1118 | 236.6117
0.0842 | 234.8126
0.0604 | 231.7541
0.052 | 230.3148
0.0436 | 228.6057
0.0359 | 226.7166
0.0301 | 224.7376
0.0268 | 222.7586
0.0216 | 220.6897
0.0197 | 218.6207
0.0183 | 216.6417
0.0131 | 213.4033
0.0105 | 209.985

## Figure 2_1 PRO 0&1&200&320
PRO
X | Y
0.9891 | 289.2354
0.9415 | 287.976
0.9172 | 287.7061
0.8921 | 287.3463
0.8645 | 287.0765
0.8151 | 286.8066
0.7907 | 286.8066
0.7657 | 286.5367
0.7406 | 286.1769
0.7149 | 286.1769
0.6899 | 285.997
0.6649 | 285.7271
0.6392 | 285.5472
0.6141 | 285.1874
0.5898 | 284.9175
0.5654 | 284.6477
0.5384 | 284.018
0.5133 | 283.6582
0.4909 | 283.6582
0.4703 | 283.4783
0.0093 | 244.7976
0.0132 | 248.3958
0.0152 | 251.8141
0.0185 | 254.4228
0.0224 | 256.5817
0.0244 | 258.2009
0.0276 | 260
0.0334 | 262.069
0.0386 | 263.5082
0.0438 | 264.9475
0.0508 | 266.5667
0.0586 | 267.916
0.085 | 271.6042
0.1113 | 274.033
0.1383 | 275.8321
0.1634 | 276.7316
0.1891 | 277.7211
0.2109 | 278.4408
0.2366 | 279.3403
0.2623 | 279.97
0.2873 | 280.5997
0.3137 | 281.3193
0.3368 | 281.6792
0.3618 | 282.2189
0.3894 | 282.5787
0.4138 | 283.1184
0.4389 | 283.2984

## Figure 2_2 PR2_600_f2_2 0&1&14
PR2_600_f2_2
X | Y
0.9913 | 198.8886
0.9393 | 196.6772
0.8898 | 196.2444
0.8635 | 196.1024
0.8353 | 195.5162
0.8084 | 195.8191
0.7655 | 195.5329
0.7405 | 195.2424
0.716 | 195.2483
0.6884 | 195.2549
0.664 | 194.816
0.6395 | 194.6736
0.6144 | 193.9384
0.5887 | 193.9446
0.563 | 193.9507
0.5391 | 193.9565
0.5141 | 193.3695
0.4871 | 193.3759
0.4633 | 193.0851
0.4382 | 192.6464
0.3886 | 192.2135
0.3617 | 191.4787
0.3366 | 191.7813
0.3121 | 191.3424
0.287 | 191.0519
0.2607 | 190.4652
0.235 | 189.5818
0.2112 | 188.9946
0.1867 | 188.7039
0.1616 | 187.8204
0.1365 | 186.9369
0.1102 | 185.3125
0.0845 | 182.9466
0.0594 | 180.1358
0.0478 | 177.7666
0.038 | 175.3969
0.03 | 172.4338
0.0221 | 169.0259
0.0166 | 165.9139
0.0117 | 161.9123
0.0111 | 158.7991

## Figure 2_2 PRO_f2_2 0&1&140&30
PRO_f2_2
X | Y
0.9877 | 288.1372
0.9381 | 287.1113
0.913 | 286.6726
0.8885 | 286.2337
0.8616 | 286.2401
0.8127 | 285.8071
0.7888 | 285.6646
0.7637 | 285.2259
0.7368 | 285.2323
0.7129 | 285.238
0.6872 | 284.9477
0.6627 | 284.6571
0.6383 | 284.6629
0.6113 | 284.0764
0.5875 | 284.2304
0.5624 | 283.7916
0.5373 | 283.2046
0.5122 | 283.2107
0.4871 | 282.9202
0.462 | 282.7779
0.437 | 282.784
0.4106 | 282.1973
0.3862 | 281.7584
0.3605 | 281.3198
0.3366 | 281.1773
0.3115 | 280.5903
0.287 | 279.7066
0.2601 | 279.7131
0.2356 | 278.9777
0.2112 | 278.3906
0.1867 | 277.5069
0.1616 | 276.4752
0.1359 | 275.4436
0.1108 | 273.9671
0.0839 | 271.1567
0.0582 | 267.9014
0.0484 | 265.9764
0.0386 | 263.3102
0.0325 | 260.6432
0.0251 | 258.4211
0.008 | 244.1931
0.0117 | 247.3055
0.0141 | 251.1594
0.019 | 254.1233
0.0215 | 256.4948

## Figure 2_3 PR3_600_f2_3 0&1&17
PR3_600_f2_3
X | Y
0.9886 | 217.7888
0.9378 | 217.0157
0.8904 | 216.4611
0.8633 | 216.2374
0.8333 | 216.122
0.8083 | 216.0077
0.7644 | 215.9982
0.7386 | 215.5571
0.7142 | 215.4429
0.6892 | 215.2197
0.6627 | 214.9962
0.639 | 214.6645
0.6133 | 214.6589
0.5889 | 214.4358
0.5631 | 214.1036
0.5373 | 213.5537
0.513 | 213.5484
0.4872 | 213.1073
0.46 | 212.9926
0.3869 | 212.1057
0.3632 | 211.9917
0.3124 | 211.4363
0.2852 | 210.6683
0.2615 | 210.01
0.2128 | 209.1285
0.1863 | 208.034
0.1361 | 205.9547
0.1111 | 205.0783
0.0839 | 203.1128
0.063 | 200.7133
0.0532 | 199.4048
0.0434 | 197.5519
0.0351 | 195.5905
0.0281 | 193.3029
0.0225 | 190.7978
0.019 | 188.1842
0.0162 | 186.0063
0.0141 | 183.502
0.0099 | 180.4529
0.3402 | 211.6601
0.4113 | 212.6553

## Figure 2_3 PRO_f2_3 0&1&170&31
PRO_f2_3
X | Y
0.0098 | 244.7919
0.0126 | 248.385
0.0147 | 251.8692
0.0182 | 254.0472
0.0224 | 256.2254
0.0246 | 258.1854
0.0294 | 260.3638
0.035 | 262.3246
0.0399 | 264.2852
0.0469 | 266.1374
0.056 | 268.099
0.0825 | 271.6973
0.1104 | 273.5541
0.1368 | 275.1928
0.1633 | 276.8315
0.1863 | 277.7074
0.2128 | 278.693
0.2358 | 279.2423
0.2636 | 280.1193
0.2852 | 280.5595
0.3124 | 281.0008
0.3361 | 281.5503
0.3611 | 281.7735
0.3876 | 282.3236
0.412 | 283.091
0.4378 | 283.3143
0.4621 | 283.6462
0.4747 | 283.9755
0.4893 | 284.0876
0.513 | 283.9839
0.5367 | 284.3156
0.5631 | 284.7568
0.5875 | 285.3065
0.6133 | 285.4209
0.6404 | 285.4268
0.6634 | 285.7584
0.6878 | 286.1992
0.7136 | 286.3137
0.7393 | 286.6459
0.7644 | 286.8691
0.7888 | 287.0921
0.8152 | 287.2067
0.8626 | 287.4348
0.8897 | 287.6584
0.9148 | 287.9905
0.9399 | 288.4314
0.9866 | 288.877

## Figure 2_4 PR4_600_f2_4 0&1&20
PR4_600_f2_4
X | Y
0.9867 | 260.7333
0.9414 | 259.7349
0.9161 | 259.1528
0.8915 | 258.7349
0.8662 | 258.4807
0.8389 | 257.98
0.8149 | 257.8082
0.7909 | 257.3085
0.765 | 257.0541
0.739 | 256.7997
0.7137 | 256.3815
0.6897 | 256.0458
0.6644 | 255.6277
0.6398 | 255.1278
0.6138 | 254.6275
0.5885 | 254.4553
0.5632 | 254.0371
0.5386 | 253.4553
0.514 | 252.9554
0.4867 | 252.4547
0.4627 | 251.955
0.4374 | 251.3729
0.4128 | 251.037
0.3881 | 250.6191
0.3622 | 249.9548
0.3369 | 249.6187
0.3123 | 248.7909
0.2883 | 248.1273
0.2643 | 247.4637
0.2364 | 246.6349
0.2111 | 245.8069
0.1871 | 244.8154
0.1618 | 243.9875
0.1378 | 242.5862
0.1125 | 240.6107
0.0832 | 238.142
0.0599 | 234.2
0.0519 | 232.64
0.0453 | 230.8345
0.0386 | 228.9471
0.034 | 226.9783
0.03 | 225.3377
0.0273 | 223.6975
0.0233 | 221.8929
0.0226 | 219.7615
0.0173 | 217.6286
0.0153 | 215.005
0.012 | 211.0695
0.0093 | 207.708

## Figure 2_4 PRO_f2_4 0&1&200&30
PRO_f2_4
X | Y
0.9887 | 289.3406
0.9407 | 288.0953
0.9134 | 287.8405
0.8881 | 287.5863
0.8615 | 287.4136
0.8142 | 287.1522
0.7876 | 286.9795
0.763 | 286.8075
0.7383 | 286.5536
0.7137 | 286.3815
0.6884 | 286.1273
0.6618 | 285.7907
0.6372 | 285.6187
0.6125 | 285.2008
0.5872 | 285.0286
0.5626 | 284.7746
0.5366 | 284.4382
0.5113 | 284.184
0.4867 | 283.7661
0.464 | 283.6767
0.4374 | 283.0942
0.4101 | 282.8394
0.3862 | 282.3397
0.3602 | 282.0033
0.3356 | 281.6674
0.3116 | 281.1677
0.2863 | 280.5037
0.2597 | 280.0851
0.2357 | 279.4215
0.2104 | 278.8395
0.1844 | 277.8474
0.1605 | 276.8559
0.1365 | 275.6185
0.1112 | 274.1348
0.0812 | 271.584
0.0586 | 268.6258
0.0513 | 267.066
0.0446 | 265.5064
0.0386 | 264.111
0.0326 | 262.4697
0.0286 | 260.993
0.0266 | 259.6809
0.0226 | 258.2861
0.0213 | 256.5644
0.0173 | 254.4319
0.014 | 251.8079
0.012 | 248.4466
0.0087 | 245.0028