## Figure 1 1-700_granular 0&1&0&
1-700_granular
X | Y
-0.0013 | 4.5676
-0.0013 | 5.6854
-0.0013 | 6.7341
0.0013 | 7.1205
0.0078 | 7.7277
0.0195 | 7.9899
0.037 | 8.2107
0.0486 | 8.2797
0.0759 | 8.4315
0.0999 | 8.5005
0.1245 | 8.5695
0.1492 | 8.6385
0.1738 | 8.6523
0.1984 | 8.7213
0.299 | 8.7902
0.4176 | 8.804
0.5195 | 8.7902
0.6167 | 8.804
0.7185 | 8.804
0.8158 | 8.873
0.8962 | 8.942
0.9488 | 9.0938

## Figure 1 1-700_powder 0&1&0&15
1-700_powder
X | Y
0.0006 | 1.035
0.0006 | 2.1527
0.0006 | 5.0506
0.0013 | 8.6799
0.0318 | 10.6118
0.0674 | 11.2052
0.0875 | 11.4121
0.1089 | 11.5777
0.1336 | 11.7295
0.1479 | 11.8123
0.1582 | 11.8813
0.1757 | 11.9641
0.19 | 12.0331
0.2231 | 12.1849
0.2354 | 12.2539
0.2484 | 12.2539
0.2899 | 12.3229
0.3074 | 12.3367
0.3223 | 12.4057
0.3813 | 12.4747
0.5519 | 12.7093
0.7445 | 12.9991
0.9397 | 13.5925