## Figure 2 cp-33 0&1&0&20
cp-33
X | Y
0.9475 | 12.3195
0.9189 | 10.2231
0.8831 | 9.0562
0.8449 | 9.168
0.7625 | 9.1584
0.6969 | 8.802
0.6002 | 8.6744
0.5167 | 8.6647
0.4439 | 8.54
0.3437 | 8.5283
0.2983 | 8.6393
0.2566 | 8.6345
0.2255 | 8.6309
0.1993 | 8.6278
0.173 | 8.5085
0.1456 | 8.2727
0.1229 | 8.0375
0.1002 | 7.6861
0.0752 | 7.3343
0.0585 | 6.6347
0.0322 | 5.3526
0.0119 | 3.7223

## Figure 2 cp-34 0&1&0&40
cp-34
X | Y
0.9212 | 19.153
0.7995 | 11.7869
0.7005 | 9.6332
0.599 | 8.6625
0.5095 | 8.1679
0.4272 | 8.6218
0.3389 | 7.6542
0.2625 | 7.3994
0.185 | 6.671
0.1384 | 6.4233
0.1062 | 6.179
0.0823 | 5.9366
0.0573 | 5.694
0.0394 | 4.743
0.0239 | 3.0826

## Figure 2 cp-35 0&1&0&40
cp-35
X | Y
0.957 | 27.4902
0.9296 | 24.3022
0.9069 | 22.4788
0.8592 | 20.8771
0.7947 | 21.0897
0.7566 | 20.6265
0.6933 | 20.3848
0.6408 | 20.1456
0.6062 | 19.9105
0.5418 | 20.1231
0.4905 | 19.8842
0.4487 | 20.102
0.3962 | 19.8628
0.3496 | 19.3976
0.2971 | 19.1584
0.2422 | 18.9187
0.1969 | 18.6811
0.1647 | 18.4465
0.1408 | 17.9865
0.1193 | 17.5271
0.0979 | 16.6131
0.0704 | 15.9251
0.031 | 12.9616
0.0095 | 10.4567

## Figure 2 cp-36 0&1&0&60
cp-36
X | Y
0.9177 | 52.3613
0.8222 | 42.5767
0.7208 | 35.1716
0.6253 | 31.1013
0.5609 | 27.5145
0.494 | 25.8319
0.4284 | 22.721
0.3783 | 21.2805
0.2792 | 19.8284
0.1897 | 18.1404
0.1313 | 16.936
0.111 | 15.7407
0.099 | 15.2617
0.0871 | 15.0207
0.0752 | 14.3036
0.0489 | 12.1545
0.0227 | 8.3387

## Figure 2 cp-37 0&1&0&30
cp-37
X | Y
0.9558 | 27.3652
0.9403 | 26.4072
0.9105 | 26.1646
0.889 | 25.923
0.8437 | 26.0371
0.7995 | 25.5537
0.7494 | 25.4282
0.7041 | 25.1838
0.6432 | 25.057
0.6026 | 24.9326
0.5418 | 24.8058
0.4881 | 24.5603
0.4308 | 24.5535
0.3783 | 23.9496
0.3425 | 24.4234
0.3019 | 24.1795
0.2518 | 24.054
0.1826 | 23.8067
0.1635 | 23.3263
0.1432 | 22.6068
0.1205 | 21.6479
0.1038 | 20.6897
0.0883 | 19.7317
0.0644 | 18.2946
0.0334 | 15.4223
0.0131 | 13.0295