## Figure 1 M158H 0&1&0&250
M158H
X | Y
0.0009 | 85.8838
0.0048 | 103.0606
0.0104 | 108.9944
0.02 | 115.2405
0.0323 | 121.955
0.0532 | 130.5434
0.0773 | 139.2879
0.1177 | 151.624
0.1731 | 165.5215
0.198 | 171.2992
0.3348 | 194.8782
0.5105 | 211.7427
0.6556 | 218.9257
0.7659 | 222.9856
0.841 | 225.7964
0.8858 | 227.8264
0.9183 | 228.9194
0.9369 | 230.0125
0.955 | 231.2617
0.9731 | 233.9163
0.9935 | 241.4116
1.0023 | 249.3754

## Figure 2 CECA-CXV 0&1&95&950
CECA-CXV
X | Y
0.9973 | 949.4015
0.9927 | 921.7849
0.9721 | 897.7804
0.9542 | 888.1844
0.9346 | 875.5873
0.9181 | 859.3858
0.8792 | 826.9864
0.827 | 778.9841
0.7515 | 726.1923
0.6526 | 677.0171
0.5112 | 620.062
0.3359 | 552.9201
0.2 | 482.7524
0.173 | 466.5572
0.1172 | 425.1617
0.0764 | 389.1608
0.0508 | 360.9564
0.0307 | 329.1462
0.0165 | 299.7341
0.0069 | 266.1162

## Figure 3 AX-21 0&1&100&1000
AX-21
X | Y
1.001 | 996.8509
0.9932 | 969.1344
0.9741 | 960.3049
0.9572 | 957.1453
0.9363 | 955.8725
0.918 | 952.7119
0.8862 | 951.4322
0.8429 | 947.6261
0.7622 | 945.6859
0.6529 | 939.3189
0.5135 | 930.4137
0.3367 | 906.3696
0.1995 | 849.6002
0.1753 | 826.9117
0.1183 | 756.337
0.0768 | 685.1422
0.0521 | 631.5927
0.0334 | 584.9749
0.0192 | 544.0283
0.0096 | 506.2336
0.0059 | 470.9618
0.0022 | 384.6754