## Figure 2 Commercial 0&1&0&800
Commercial
X | Y
0.0011 | 116.3571
0.0297 | 226.355
0.0739 | 239.5403
0.2498 | 255.9571
0.3016 | 258.6471
0.3503 | 260.2619
0.3996 | 263.614
0.4497 | 265.5176
0.4999 | 267.2065
0.55 | 268.9316
0.6 | 271.1518
0.699 | 275.5708
0.7697 | 278.7234
0.8003 | 280.2003
0.8601 | 282.8284
0.2013 | 251.9555
0.1842 | 251.9358
0.1629 | 249.6126
0.1407 | 248.4376
0.0134 | 211.5097
0.0033 | 198.8543
0.0002 | 185.0577
0.0002 | 167.8163
0.0002 | 150.5749
0.0002 | 134.483
0.0011 | 100.0013
0.0011 | 82.7599
0.0001 | 66.6668
0.0001 | 51.7242
0 | 36.7817
0.002 | 16.0943
0.9034 | 287.2453
0.9165 | 287.2604
0.9448 | 290.7412
0.9579 | 293.0551
0.9721 | 294.2208
0.9842 | 299.9819
0.9984 | 304.5958

## Figure 2 Z0.15 0&1&0&800
Z0.15
X | Y
0.3008 | 156.5312
0.3496 | 157.4459
0.3994 | 157.9059
0.4495 | 158.1791
0.4995 | 158.6305
0.5497 | 159.2933
0.5998 | 159.2901
0.6497 | 159.272
0.6997 | 159.7862
0.7393 | 159.7307
0.7697 | 160.2399
0.8012 | 159.5416
0.8174 | 160.7096
0.8386 | 160.734
0.8891 | 161.9415
0.9578 | 162.0204
0.979 | 162.0448
0.9921 | 163.2093
0.2497 | 155.4594
0.2002 | 154.2531
0.182 | 154.2322
0.1608 | 153.0584
0.1436 | 151.8892
0.1133 | 150.705
0.8598 | 160.7584
0.875 | 161.9252
0.9053 | 160.8106
0.9184 | 161.9752
0.9295 | 163.1374
0.9426 | 162.003
0.9679 | 162.032

## Figure 2 Z0.28 0&1&0&800
Z0.28
X | Y
0.1155 | 275.9948
0.162 | 284.0942
0.1812 | 286.4151
0.2024 | 289.8878
0.2499 | 293.3906
0.3044 | 294.6028
0.3984 | 299.3085
0.4509 | 301.6677
0.5004 | 301.7246
0.5499 | 304.0803
0.6004 | 305.2878
0.6499 | 304.1953
0.6994 | 305.4016
0.7701 | 305.4829
0.86 | 307.885
0.8751 | 306.753
0.8903 | 306.7704
0.9044 | 306.7867
0.9226 | 307.957
0.9297 | 306.8157
0.966 | 310.3058
0.9913 | 312.6337
0.0316 | 239.1168
0.1428 | 281.7733
0.3549 | 298.1091
0.9438 | 309.1308
0.9145 | 307.9477
0.8398 | 307.8618
0.8196 | 306.6892
0.8004 | 306.6671
0.7398 | 306.5974

## Figure 2 Z0.40 0&1&0&800
Z0.40
X | Y
0.0266 | 244.8581
0.0559 | 272.478
0.1044 | 298.9706
0.3065 | 333.6856
0.356 | 337.1908
0.3994 | 338.3901
0.4509 | 339.5988
0.4994 | 341.9534
0.5519 | 343.1632
0.5994 | 343.2177
0.6489 | 344.424
0.6994 | 345.6315
0.7408 | 346.8286
0.8206 | 349.2191
0.8398 | 348.0918
0.86 | 349.2644
0.8752 | 349.2818
0.8893 | 349.2981
0.9045 | 349.3155
0.9146 | 349.3271
0.9247 | 350.4881
0.9328 | 350.4974
0.9408 | 350.5067
0.956 | 351.6736
0.9722 | 350.5427
0.9903 | 351.713
0.8014 | 346.8982
0.7701 | 348.0117
0.2509 | 331.3229
0.2065 | 324.3753
0.1842 | 322.0509
0.164 | 317.4299
0.1378 | 309.3538
0.0781 | 285.1473
0.0397 | 260.9652
0.0165 | 232.2028

## Figure 2 Z0.53 0&1&0&800
Z0.53
X | Y
0.82 | 440.9948
0.2045 | 392.1891
0.1823 | 385.267
0.1631 | 376.0495
0.25 | 404.8851
0.2934 | 411.8316
0.343 | 418.785
0.3995 | 423.4477
0.449 | 426.9529
0.4995 | 430.4592
0.649 | 435.2288
0.9894 | 443.666
0.9672 | 442.4911
0.944 | 443.6138
0.8591 | 440.068
0.7702 | 438.8164
0.7399 | 437.6321
0.6995 | 437.5857
0.0651 | 321.9139
0.0853 | 335.7302
0.1095 | 351.85
0.1358 | 364.5239
0.55 | 432.8161
0.6005 | 434.0236
0.8006 | 440.0006
0.8399 | 441.1953
0.8753 | 441.236
0.8905 | 441.2534
0.9046 | 442.4191
0.9147 | 442.4307
0.9248 | 443.5917
0.9329 | 443.601

## Figure 2 Z0.65 0&1&0&800
Z0.65
X | Y
0.0084 | 254.0326
0.0509 | 346.0356
0.0621 | 360.9909
0.0762 | 374.8003
0.0924 | 388.612
0.1096 | 403.5743
0.1268 | 419.686
0.1409 | 428.8976
0.1794 | 459.9763
0.2421 | 504.8759
0.2522 | 511.7841
0.2784 | 525.6074
0.2976 | 537.1237
0.3259 | 553.2482
0.4513 | 597.0704
0.5018 | 607.4733
0.5503 | 613.2762
0.6018 | 617.9331
0.6503 | 621.4371
0.7402 | 627.2876
0.7725 | 630.773
0.8008 | 631.9549
0.823 | 633.1299
0.8412 | 633.1508
0.8634 | 634.3258
0.8755 | 634.3397
0.9038 | 636.6711
0.9139 | 636.6827
0.9463 | 639.0187
0.9675 | 640.1925
0.9907 | 640.2192
0.1581 | 445.0094
0.1996 | 474.9421
0.2208 | 489.909
0.3472 | 563.6174
0.3836 | 578.6018
0.3997 | 584.3675
0.7018 | 626.094
0.8907 | 635.5066
0.9301 | 637.8507

## Figure 3 Commercial 0&1&0&800
Commercial
X | Y
0.9981 | 303.1812
0.9854 | 298.7552
0.9757 | 295.4357
0.9572 | 291.0097
0.9475 | 289.9032
0.9154 | 286.5837
0.9047 | 285.4772
0.8609 | 283.2642
0.7996 | 281.0512
0.7704 | 279.9447
0.6984 | 274.4122
0.5992 | 272.1992
0.5506 | 268.8797
0.5 | 266.6667
0.4494 | 264.4537
0.3998 | 263.3472
0.3492 | 261.1342
0.3016 | 257.8147
0.25 | 255.6017
0.2023 | 252.2822
0.1839 | 251.1757
0.1625 | 250.0692
0.1411 | 247.8562
0.0739 | 240.1107
0.0302 | 226.8326
0.0126 | 212.4481
0.0039 | 196.9571
0.001 | 183.6791
0 | 168.1881
0.001 | 151.5906
-0.001 | 134.9931
0 | 119.5021
0 | 101.7981
0 | 85.2006
0 | 67.4965
0 | 50.899
0 | 34.3015
0 | 15.491

## Figure 3 CZ0.15 0&1&0&800
CZ0.15
X | Y
0.9903 | 190.3181
0.9767 | 189.2116
0.965 | 189.2116
0.9533 | 189.2116
0.9416 | 189.2116
0.9319 | 189.2116
0.9105 | 188.1051
0.8794 | 188.1051
0.8589 | 188.1051
0.8395 | 188.1051
0.82 | 188.1051
0.7899 | 189.2116
0.7588 | 189.2116
0.7198 | 188.1051
0.6693 | 189.2116
0.6196 | 189.2116
0.5506 | 189.2116
0.5 | 189.2116
0.4504 | 189.2116
0.4008 | 189.2116
0.3512 | 188.1051
0.3006 | 188.1051
0.25 | 186.9986
0.2014 | 186.9986
0.1829 | 185.8921
0.1625 | 185.8921
0.1469 | 184.7856
0.0982 | 182.5726
0.001 | 132.7801

## Figure 3 CZ0.28 0&1&0&800
CZ0.28
X | Y
0.999 | 293.2227
0.9893 | 287.6902
0.9786 | 282.1577
0.9669 | 279.9447
0.9543 | 278.8382
0.9426 | 277.7317
0.9339 | 277.7317
0.9261 | 276.6252
0.9163 | 275.5187
0.9056 | 275.5187
0.8901 | 275.5187
0.8755 | 275.5187
0.8599 | 275.5187
0.8405 | 274.4122
0.82 | 273.3057
0.8006 | 273.3057
0.7704 | 273.3057
0.7403 | 273.3057
0.6984 | 275.5187
0.6508 | 273.3057
0.5992 | 273.3057
0.5516 | 273.3057
0.5 | 272.1992
0.4504 | 272.1992
0.3988 | 271.0927
0.3531 | 269.9862
0.3035 | 267.7732
0.251 | 266.6667
0.2053 | 263.3472
0.1858 | 262.2407
0.1644 | 260.0277
0.1381 | 255.6017
0.0924 | 246.7497
0.0584 | 235.6846
0.036 | 226.8326
0.0195 | 215.7676
0.0097 | 203.5961

## Figure 3 CZ0.40 0&1&0&800
CZ0.40
X | Y
0.9893 | 310.9267
0.9805 | 309.8202
0.9689 | 309.8202
0.9582 | 308.7137
0.9455 | 308.7137
0.9358 | 308.7137
0.927 | 307.6072
0.9163 | 308.7137
0.9037 | 307.6072
0.8901 | 308.7137
0.8755 | 307.6072
0.8609 | 307.6072
0.8405 | 307.6072
0.82 | 307.6072
0.8006 | 307.6072
0.7704 | 307.6072
0.7412 | 307.6072
0.7004 | 307.6072
0.6508 | 307.6072
0.6002 | 307.6072
0.5506 | 306.5007
0.5 | 305.3942
0.4494 | 305.3942
0.3988 | 305.3942
0.358 | 304.2877
0.3054 | 302.0747
0.251 | 298.7552
0.2043 | 293.2227
0.1819 | 291.0097
0.1615 | 286.5837
0.1411 | 282.1577
0.106 | 272.1992
0.0253 | 230.1521
0.0049 | 215.7676

## Figure 3 CZ0.53 0&1&0&800
CZ0.53
X | Y
0.9903 | 398.3402
0.9796 | 399.4467
0.9689 | 398.3402
0.9591 | 398.3402
0.9465 | 397.2337
0.9339 | 396.1272
0.9261 | 396.1272
0.9163 | 396.1272
0.9047 | 395.0207
0.8901 | 395.0207
0.8755 | 395.0207
0.8609 | 395.0207
0.8395 | 395.0207
0.8191 | 395.0207
0.7986 | 393.9142
0.7695 | 392.8077
0.7393 | 392.8077
0.6994 | 392.8077
0.6488 | 392.8077
0.5992 | 391.7012
0.5496 | 390.5947
0.499 | 388.3817
0.4669 | 388.3817
0.4154 | 386.1687
0.3638 | 382.8492
0.3093 | 378.4232
0.25 | 368.4647
0.2053 | 358.5062
0.1829 | 351.8672
0.1625 | 344.1217
0.1401 | 337.4827
0.1167 | 326.4177
0.0875 | 312.0332
0.0642 | 297.6487
0.0058 | 226.8326

## Figure 3 CZ0.65 0&1&0&800
CZ0.65
X | Y
0.9912 | 582.0194
0.9689 | 582.0194
0.9514 | 579.8064
0.9339 | 579.8064
0.9261 | 578.6999
0.9163 | 577.5934
0.9056 | 577.5934
0.8901 | 576.4869
0.8755 | 576.4869
0.8609 | 576.4869
0.8414 | 575.3804
0.821 | 574.2739
0.8006 | 574.2739
0.7704 | 570.9544
0.7403 | 570.9544
0.7004 | 569.8479
0.6498 | 568.7414
0.5992 | 566.5284
0.5486 | 563.2089
0.5 | 558.7828
0.4514 | 552.1438
0.3979 | 541.0788
0.3901 | 539.9723
0.3473 | 525.5878
0.3327 | 520.0553
0.2986 | 504.5643
0.2763 | 494.6058
0.2481 | 480.2213
0.2276 | 466.9433
0.2014 | 452.5588
0.18 | 440.3873
0.1595 | 427.1093
0.1362 | 410.5118
0.1158 | 397.2337
0.0963 | 381.7427
0.0428 | 333.0567
0.0019 | 244.5367