## Figure 1 SC700P 0&1&0&35
SC700P
X | Y
0.0006 | 6.3935
-0.0002 | 4.2829
-0.0001 | 2.0642
0.0746 | 8.3293
0.1006 | 8.4659
0.1257 | 8.5266
0.1509 | 8.5529
0.2508 | 8.6699
0.5 | 8.702
0.6195 | 8.729
0.7186 | 8.7087
0.0559 | 8.3377
0.023 | 7.9254
0.0312 | 8.1545
0.0444 | 8.2919
0.3509 | 8.6584
0.4002 | 8.6584
0.8192 | 8.75
0.9187 | 8.75
0.9499 | 8.7958
0.9745 | 8.75

## Figure 1 SC800 0&1&0&35
SC800
X | Y
0.1029 | 16.9696
0.2531 | 17.4776
0.3506 | 17.6676
0.6007 | 17.8542
0.7202 | 17.8204
0.8192 | 17.8207
0.9207 | 17.8665
0.9778 | 17.8665
0.1545 | 17.1793
0.1282 | 17.0877
0.0772 | 16.767
0.0546 | 16.5151
0.0435 | 16.3089
0.0283 | 16.0569
0.0181 | 15.7592
0.0082 | 15.1178
0.0004 | 13.4457
0.0016 | 14.339
-0.0008 | 11.2467
0.9528 | 17.8665

## Figure 1 SH800 0&1&0&35
SH800
X | Y
0.0005 | 16.4928
0.0001 | 9.094
0.0029 | 18.9404
-0.0005 | 11.2229
0.04 | 25.1253
0.0736 | 27.0016
0.0983 | 27.9315
0.1292 | 28.7693
0.1556 | 29.2974
0.2626 | 30.5477
0.5004 | 31.5281
0.5991 | 31.6679
0.7996 | 31.9523
0.8986 | 32.1525
0.6993 | 31.839
0.9745 | 32.572
0.9499 | 32.3887
0.348 | 31.0602
0.3155 | 30.877
0.0493 | 25.7461
0.03 | 24.303
0.0189 | 23.1348
0.009 | 21.4398
0.0074 | 20.8901
0.0049 | 20.1113
0.0008 | 18.233
0 | 13.5144
0.2112 | 30.0524